## gamma_pp_ALL
step_index | time_s | n | mean_minor_nm | median_minor_nm | mean_major_nm | median_major_nm | mean_AR | median_AR
70 | 475.4299 | 408 | 13.46277 | 10.71816 | 25.53979 | 17.63927 | 1.836067 | 1.611367
71 | 559.5563 | 381 | 13.778 | 11.2466 | 25.82623 | 18.32565 | 1.816265 | 1.618135
72 | 610.0321 | 361 | 14.21306 | 11.48676 | 26.31386 | 18.21562 | 1.790253 | 1.594632
73 | 660.5079 | 345 | 14.49404 | 11.69596 | 26.53044 | 18.413 | 1.764193 | 1.597217
74 | 721.0789 | 335 | 14.43782 | 11.82647 | 26.67794 | 18.05543 | 1.776925 | 1.604603
75 | 793.7641 | 313 | 14.81983 | 12.09729 | 27.55647 | 18.27444 | 1.771201 | 1.576885
76 | 880.9864 | 290 | 15.5043 | 12.44887 | 28.61227 | 19.22833 | 1.761153 | 1.552053
77 | 933.3197 | 286 | 15.50327 | 12.72542 | 28.52356 | 18.93509 | 1.77064 | 1.55263
78 | 985.653 | 277 | 15.68583 | 13.01893 | 29.0166 | 19.28072 | 1.785131 | 1.5464
79 | 1048.453 | 270 | 15.82705 | 13.19198 | 29.30592 | 19.30818 | 1.771326 | 1.515044
80 | 1123.813 | 269 | 15.70826 | 13.51298 | 29.38858 | 20.58778 | 1.774728 | 1.543775
81 | 1214.245 | 267 | 15.6091 | 13.68172 | 29.23643 | 20.47422 | 1.771116 | 1.526776
82 | 1268.504 | 260 | 15.78269 | 13.86225 | 29.69641 | 20.76353 | 1.783306 | 1.534078
83 | 1322.764 | 261 | 15.54691 | 13.84837 | 29.32542 | 20.38661 | 1.785538 | 1.544227
84 | 1387.875 | 257 | 15.6579 | 13.89793 | 29.44731 | 20.63666 | 1.782694 | 1.549414
85 | 1466.008 | 257 | 15.56976 | 14.03753 | 29.20454 | 20.42789 | 1.782755 | 1.556165
86 | 1559.768 | 257 | 15.36344 | 14.05214 | 28.82743 | 20.74797 | 1.77765 | 1.546719
87 | 1630.088 | 254 | 15.37825 | 14.15015 | 28.70816 | 20.25513 | 1.772534 | 1.593941
88 | 1714.472 | 252 | 15.44883 | 14.34218 | 28.44114 | 20.47271 | 1.765368 | 1.607143
89 | 1815.732 | 252 | 15.30092 | 14.33061 | 28.00339 | 19.76752 | 1.742324 | 1.541257
90 | 1891.678 | 251 | 15.3148 | 14.39221 | 27.66586 | 19.91135 | 1.725818 | 1.504424
91 | 1982.812 | 254 | 15.04205 | 14.45382 | 26.97815 | 19.25129 | 1.712179 | 1.463142
92 | 2037.493 | 252 | 14.99266 | 14.52255 | 27.06376 | 19.17323 | 1.719385 | 1.468726
93 | 2092.174 | 252 | 14.93375 | 14.56606 | 26.80725 | 18.9869 | 1.717348 | 1.493584
94 | 2157.791 | 247 | 15.06637 | 14.68946 | 27.06826 | 19.00848 | 1.710945 | 1.438392
95 | 2236.531 | 245 | 15.11617 | 14.74343 | 26.92947 | 19.48522 | 1.705008 | 1.41102
96 | 2331.02 | 246 | 14.90837 | 14.66778 | 26.57063 | 19.12565 | 1.701037 | 1.425232
97 | 2387.713 | 248 | 14.85905 | 14.67716 | 26.10179 | 19.1146 | 1.684786 | 1.432344
98 | 2444.406 | 248 | 14.77474 | 14.67047 | 25.90498 | 19.16624 | 1.683119 | 1.427014
99 | 2512.437 | 245 | 14.7941 | 14.72349 | 25.94999 | 19.04916 | 1.693849 | 1.442444
100 | 2594.075 | 242 | 14.90557 | 14.88099 | 25.9697 | 19.28652 | 1.68258 | 1.417653
101 | 2692.041 | 242 | 14.902 | 14.96704 | 25.64057 | 19.22084 | 1.661392 | 1.409156
102 | 2790.007 | 245 | 14.75118 | 14.92401 | 25.05382 | 19.17264 | 1.650805 | 1.408767
103 | 2848.786 | 243 | 14.80361 | 14.95642 | 25.06439 | 19.34149 | 1.654295 | 1.392179
104 | 2907.565 | 240 | 14.89416 | 14.98904 | 25.16641 | 19.60532 | 1.643353 | 1.382729
105 | 2978.1 | 240 | 14.92317 | 15.05928 | 24.92057 | 19.40596 | 1.630951 | 1.367336
106 | 3062.743 | 240 | 14.90181 | 15.09847 | 24.70288 | 19.29595 | 1.620245 | 1.348266
107 | 3113.528 | 239 | 14.90437 | 15.11469 | 24.65838 | 19.40003 | 1.616426 | 1.341608
108 | 3164.313 | 240 | 14.91349 | 15.13068 | 24.3964 | 19.42868 | 1.608633 | 1.340803
109 | 3225.256 | 239 | 14.93663 | 15.23897 | 24.35354 | 19.37908 | 1.605476 | 1.337848
110 | 3298.387 | 238 | 14.93069 | 15.24998 | 24.2826 | 19.42952 | 1.602069 | 1.325794
111 | 3386.144 | 236 | 14.97319 | 15.32462 | 24.27522 | 19.56181 | 1.596096 | 1.32767
112 | 3491.452 | 236 | 14.93275 | 15.33627 | 24.02638 | 19.55234 | 1.585708 | 1.321509
113 | 3596.761 | 235 | 14.89171 | 15.37269 | 24.03396 | 19.74783 | 1.594632 | 1.320913
114 | 3702.069 | 235 | 14.81281 | 15.35831 | 23.8167 | 19.79896 | 1.587035 | 1.318601
115 | 3765.254 | 234 | 14.80317 | 15.3528 | 23.71827 | 19.8106 | 1.582144 | 1.314868
116 | 3828.439 | 231 | 14.88258 | 15.37343 | 23.8267 | 19.82079 | 1.58228 | 1.313846
117 | 3904.262 | 230 | 14.88259 | 15.39729 | 23.72268 | 19.91502 | 1.579024 | 1.300546
118 | 3995.248 | 229 | 14.89615 | 15.40537 | 23.5782 | 20.08547 | 1.570421 | 1.29959
119 | 4104.432 | 225 | 14.92964 | 15.46038 | 23.78931 | 20.16712 | 1.580893 | 1.303717
120 | 4186.32 | 224 | 14.90203 | 15.55316 | 23.70016 | 20.13219 | 1.578685 | 1.301648
121 | 4284.585 | 221 | 14.97095 | 15.61649 | 23.75341 | 20.46698 | 1.57639 | 1.308851
122 | 4343.545 | 219 | 15.0305 | 15.67093 | 23.84025 | 20.54503 | 1.578788 | 1.312104
123 | 4402.504 | 219 | 14.97191 | 15.65402 | 23.74266 | 20.55701 | 1.578353 | 1.316041
124 | 4473.255 | 218 | 15.02888 | 15.71351 | 23.67907 | 20.55264 | 1.569147 | 1.306126
125 | 4558.156 | 218 | 14.97416 | 15.67214 | 23.54271 | 20.54558 | 1.564767 | 1.305265
126 | 4660.038 | 216 | 15.02675 | 15.74196 | 23.5671 | 20.63708 | 1.562929 | 1.317643
127 | 4721.167 | 216 | 14.98298 | 15.72872 | 23.44447 | 20.64477 | 1.558409 | 1.308056
128 | 4782.296 | 216 | 14.96081 | 15.68986 | 23.27192 | 20.64267 | 1.555352 | 1.310924
129 | 4855.651 | 215 | 14.98042 | 15.83619 | 23.22717 | 20.70362 | 1.55266 | 1.320523
130 | 4943.677 | 213 | 14.99791 | 15.9043 | 23.28993 | 20.77176 | 1.558294 | 1.307088
131 | 5049.307 | 211 | 15.0191 | 16.01689 | 23.32086 | 20.87492 | 1.559049 | 1.307609
132 | 5112.686 | 211 | 14.97458 | 16.04987 | 23.22343 | 20.87514 | 1.556832 | 1.307358
133 | 5176.064 | 209 | 15.03712 | 16.07154 | 23.31005 | 20.89713 | 1.558608 | 1.312711
134 | 5252.119 | 209 | 14.96493 | 16.11383 | 23.16456 | 20.89641 | 1.554748 | 1.308512
135 | 5343.384 | 207 | 15.05268 | 16.13235 | 23.23576 | 20.89902 | 1.552805 | 1.305756
136 | 5452.902 | 207 | 15.01602 | 16.16453 | 22.96995 | 20.91431 | 1.540752 | 1.309235
137 | 5562.42 | 204 | 15.04037 | 16.21546 | 23.04978 | 21.02852 | 1.544862 | 1.309186
138 | 5671.938 | 201 | 15.11516 | 16.23982 | 23.19763 | 21.21456 | 1.55044 | 1.301594
139 | 5737.649 | 200 | 15.12639 | 16.24279 | 23.19332 | 21.25334 | 1.55035 | 1.30612
140 | 5803.36 | 199 | 15.18188 | 16.28911 | 23.15717 | 21.24885 | 1.54587 | 1.297862
141 | 5882.213 | 198 | 15.18252 | 16.26118 | 23.1373 | 21.24741 | 1.544367 | 1.300433
142 | 5976.836 | 196 | 15.20798 | 16.30288 | 23.15651 | 21.32756 | 1.541556 | 1.298468
143 | 6090.385 | 194 | 15.26224 | 16.32424 | 23.18334 | 21.31205 | 1.540406 | 1.30789
144 | 6175.546 | 193 | 15.26051 | 16.30526 | 23.1541 | 21.40484 | 1.539546 | 1.305049
145 | 6277.74 | 192 | 15.24042 | 16.27866 | 23.10662 | 21.38716 | 1.537484 | 1.3054
146 | 6339.056 | 190 | 15.29368 | 16.28796 | 23.19084 | 21.41667 | 1.539895 | 1.306189
147 | 6400.372 | 189 | 15.32172 | 16.26373 | 23.22675 | 21.38053 | 1.538324 | 1.306373
148 | 6473.951 | 186 | 15.3802 | 16.26117 | 23.49982 | 21.43324 | 1.550411 | 1.309861
149 | 6562.246 | 185 | 15.41019 | 16.25404 | 23.53494 | 21.45909 | 1.550689 | 1.314551
150 | 6668.201 | 186 | 15.34957 | 16.28186 | 23.29167 | 21.35637 | 1.539979 | 1.305111
151 | 6731.773 | 184 | 15.39152 | 16.27773 | 23.47618 | 21.37746 | 1.546321 | 1.306979
152 | 6795.346 | 183 | 15.41542 | 16.33859 | 23.50931 | 21.39235 | 1.546212 | 1.308823
153 | 6871.633 | 182 | 15.35866 | 16.28378 | 23.56926 | 21.37212 | 1.551459 | 1.307586
154 | 6963.177 | 180 | 15.37517 | 16.37401 | 23.60587 | 21.46399 | 1.555727 | 1.307628
155 | 7073.031 | 177 | 15.51593 | 16.41878 | 23.80744 | 21.62077 | 1.552862 | 1.311554
156 | 7138.943 | 177 | 15.48422 | 16.43124 | 23.74189 | 21.63987 | 1.550214 | 1.311603
157 | 7204.855 | 177 | 15.4241 | 16.43625 | 23.64342 | 21.65971 | 1.550271 | 1.314389
158 | 7283.949 | 175 | 15.52619 | 16.47344 | 23.77809 | 21.64214 | 1.549573 | 1.313461
159 | 7378.862 | 174 | 15.61654 | 16.45368 | 23.74466 | 21.57488 | 1.532387 | 1.3146
160 | 7492.758 | 174 | 15.57592 | 16.45348 | 23.65678 | 21.49737 | 1.528821 | 1.312285
161 | 7561.096 | 174 | 15.53006 | 16.44652 | 23.58433 | 21.48354 | 1.527093 | 1.314
162 | 7629.434 | 173 | 15.51599 | 16.40794 | 23.59573 | 21.51385 | 1.529144 | 1.3158
163 | 7711.439 | 171 | 15.53713 | 16.52185 | 23.65894 | 21.69137 | 1.531147 | 1.317699
164 | 7809.845 | 168 | 15.65396 | 16.55215 | 23.88079 | 21.78355 | 1.536344 | 1.320213
165 | 7927.932 | 165 | 15.70695 | 16.64353 | 24.16576 | 21.99486 | 1.549303 | 1.324427
166 | 7998.784 | 164 | 15.74988 | 16.65917 | 24.2315 | 22.01394 | 1.549706 | 1.326414
167 | 8069.637 | 164 | 15.70596 | 16.6585 | 24.15645 | 21.99237 | 1.547347 | 1.326462
168 | 8154.66 | 162 | 15.80734 | 16.66661 | 24.32991 | 22.05274 | 1.551307 | 1.330843
169 | 8256.687 | 162 | 15.78268 | 16.66105 | 24.26117 | 22.08121 | 1.547922 | 1.330977
170 | 8379.12 | 161 | 15.79456 | 16.63168 | 24.26977 | 22.23062 | 1.547267 | 1.333513
171 | 8470.945 | 160 | 15.82312 | 16.65988 | 24.31878 | 22.25696 | 1.548808 | 1.332296
172 | 8581.135 | 160 | 15.76994 | 16.64417 | 24.20972 | 22.26617 | 1.544968 | 1.332472
173 | 8647.248 | 159 | 15.81883 | 16.634 | 24.24365 | 22.3378 | 1.543736 | 1.335632
174 | 8713.362 | 159 | 15.77504 | 16.64891 | 24.16684 | 22.16303 | 1.541887 | 1.33827
175 | 8792.699 | 157 | 15.89582 | 16.63829 | 24.35371 | 22.36665 | 1.542484 | 1.335778
176 | 8887.903 | 156 | 15.95232 | 16.65355 | 24.42463 | 22.35474 | 1.542655 | 1.338941
177 | 9002.147 | 155 | 15.93659 | 16.65585 | 24.56745 | 22.40884 | 1.55255 | 1.341936
178 | 9070.694 | 155 | 15.92419 | 16.66222 | 24.53428 | 22.38202 | 1.551353 | 1.340538
179 | 9139.241 | 155 | 15.90681 | 16.6545 | 24.50322 | 22.35913 | 1.55081 | 1.341186
180 | 9221.497 | 155 | 15.8903 | 16.64127 | 24.45405 | 22.37077 | 1.548508 | 1.344996
181 | 9320.204 | 155 | 15.85571 | 16.64947 | 24.37757 | 22.2488 | 1.546306 | 1.344684
182 | 9438.653 | 154 | 15.85074 | 16.67558 | 24.34517 | 22.26171 | 1.544005 | 1.344758
183 | 9509.722 | 152 | 15.97909 | 16.68513 | 24.53219 | 22.31553 | 1.54433 | 1.34838
184 | 9580.792 | 152 | 15.94374 | 16.68227 | 24.45379 | 22.34267 | 1.541637 | 1.348486
185 | 9666.075 | 150 | 16.03946 | 16.7302 | 24.60897 | 22.37824 | 1.542601 | 1.34907
186 | 9717.245 | 149 | 16.08731 | 16.76774 | 24.69045 | 22.38375 | 1.545198 | 1.350797
187 | 9768.415 | 149 | 16.06098 | 16.75514 | 24.65494 | 22.4472 | 1.546428 | 1.350997
188 | 9829.819 | 149 | 16.01939 | 16.7424 | 24.58007 | 22.47878 | 1.542253 | 1.350369
189 | 9903.503 | 147 | 16.15336 | 16.744 | 24.80155 | 22.71591 | 1.546078 | 1.350596
190 | 9991.925 | 146 | 16.2079 | 16.76638 | 24.88602 | 22.8145 | 1.547281 | 1.350272
191 | 10098.03 | 146 | 16.18931 | 16.75764 | 24.83701 | 22.79826 | 1.545064 | 1.350534
192 | 10225.36 | 146 | 16.16296 | 16.76191 | 24.77511 | 22.8495 | 1.542728 | 1.350738
193 | 10320.85 | 146 | 16.1263 | 16.78177 | 24.71995 | 22.83593 | 1.542786 | 1.352174
194 | 10435.45 | 145 | 16.17909 | 16.81161 | 24.7897 | 22.87101 | 1.541181 | 1.348891
195 | 10504.2 | 145 | 16.14086 | 16.80443 | 24.73352 | 22.89865 | 1.540138 | 1.353339
196 | 10572.96 | 144 | 16.21354 | 16.80386 | 24.83984 | 22.9972 | 1.541555 | 1.354692
197 | 10655.47 | 144 | 16.19596 | 16.80718 | 24.8057 | 23.04258 | 1.540756 | 1.35451
198 | 10754.48 | 144 | 16.16687 | 16.79043 | 24.7488 | 23.10755 | 1.538198 | 1.357963
199 | 10873.29 | 143 | 16.17683 | 16.85719 | 24.77828 | 23.11078 | 1.539598 | 1.360144
200 | 10944.58 | 142 | 16.25634 | 16.87905 | 24.89144 | 23.12737 | 1.53679 | 1.360877
201 | 11015.86 | 142 | 16.22753 | 16.87956 | 24.84831 | 23.14334 | 1.536341 | 1.360252
202 | 11101.41 | 141 | 16.28668 | 16.8505 | 24.93764 | 23.17569 | 1.536704 | 1.363378
203 | 11204.06 | 141 | 16.24643 | 16.79522 | 24.88088 | 23.14182 | 1.535091 | 1.362913
204 | 11327.24 | 140 | 16.29748 | 16.87034 | 24.97006 | 23.28686 | 1.536992 | 1.367999
205 | 11419.63 | 140 | 16.27605 | 16.9259 | 24.93352 | 23.31447 | 1.535556 | 1.370543
206 | 11530.5 | 140 | 16.23875 | 16.95518 | 24.88533 | 23.33383 | 1.534713 | 1.370781
207 | 11663.54 | 140 | 16.142 | 16.94579 | 24.75643 | 23.36373 | 1.532235 | 1.373146
208 | 11763.31 | 139 | 16.24376 | 16.944 | 24.80314 | 23.36275 | 1.524362 | 1.378861
209 | 11823.18 | 139 | 16.22469 | 16.94408 | 24.7757 | 23.36811 | 1.523809 | 1.381688
210 | 11883.05 | 139 | 16.19313 | 16.93343 | 24.7303 | 23.31463 | 1.522767 | 1.379969
211 | 11954.89 | 138 | 16.23963 | 16.94595 | 24.81733 | 23.38879 | 1.524602 | 1.385866
212 | 12041.1 | 138 | 16.19328 | 16.92125 | 24.74717 | 23.34327 | 1.52274 | 1.389276
213 | 12144.55 | 137 | 16.23001 | 16.93316 | 24.82792 | 23.34777 | 1.525068 | 1.399812
214 | 12268.69 | 136 | 16.22273 | 16.98741 | 24.84693 | 23.31115 | 1.526275 | 1.401806
215 | 12343.17 | 134 | 16.37465 | 17.0188 | 25.08765 | 23.41336 | 1.529063 | 1.410523
216 | 12417.66 | 134 | 16.35901 | 17.00957 | 25.05347 | 23.39432 | 1.527592 | 1.410374
217 | 12507.04 | 135 | 16.33226 | 16.95082 | 24.76187 | 23.26682 | 1.512108 | 1.409418
218 | 12614.3 | 134 | 16.35862 | 16.99367 | 24.8274 | 23.38734 | 1.513929 | 1.405526
219 | 12743.01 | 133 | 16.39437 | 17.03423 | 24.88123 | 23.38023 | 1.514049 | 1.401411
220 | 12871.72 | 132 | 16.42229 | 17.0515 | 24.94015 | 23.47392 | 1.515646 | 1.405243
221 | 13000.43 | 132 | 16.37677 | 17.04142 | 24.81197 | 23.51355 | 1.509092 | 1.40504
222 | 13129.14 | 132 | 16.33246 | 17.00019 | 24.628 | 23.49939 | 1.505227 | 1.398855
223 | 13257.84 | 130 | 16.48891 | 17.0205 | 24.86603 | 23.5306 | 1.500675 | 1.401215
224 | 13386.55 | 130 | 16.45578 | 17.00144 | 24.80885 | 23.4824 | 1.499027 | 1.404054
225 | 13463.78 | 130 | 16.42937 | 16.97624 | 24.77446 | 23.49898 | 1.498503 | 1.397859
226 | 13541 | 130 | 16.38891 | 16.97647 | 24.716 | 23.51112 | 1.496864 | 1.398198
227 | 13633.68 | 129 | 16.42052 | 16.97965 | 24.78083 | 23.51881 | 1.498678 | 1.400402
228 | 13744.88 | 127 | 16.58018 | 16.97786 | 25.04079 | 23.66191 | 1.499944 | 1.400342
229 | 13878.33 | 127 | 16.54641 | 16.98789 | 24.98579 | 23.62272 | 1.49837 | 1.403641
230 | 14011.77 | 127 | 16.50177 | 16.99555 | 24.89811 | 23.6606 | 1.49443 | 1.404222
231 | 14145.22 | 126 | 16.5273 | 16.99938 | 24.94281 | 23.75668 | 1.494738 | 1.408116
232 | 14225.28 | 125 | 16.62831 | 17.00383 | 25.09381 | 23.75839 | 1.495851 | 1.409365
233 | 14305.35 | 125 | 16.60638 | 17.01282 | 25.0532 | 23.7362 | 1.494416 | 1.407415
234 | 14401.43 | 125 | 16.5602 | 17.01483 | 24.99151 | 23.70404 | 1.492876 | 1.411722
235 | 14516.73 | 124 | 16.56893 | 17.01105 | 25.03291 | 23.72693 | 1.493572 | 1.414551
236 | 14585.91 | 122 | 16.68804 | 17.0708 | 25.26607 | 23.80512 | 1.498408 | 1.416081
237 | 14655.09 | 121 | 16.78638 | 17.11342 | 25.42536 | 23.90146 | 1.499919 | 1.414519
238 | 14738.1 | 121 | 16.75025 | 17.13558 | 25.37484 | 23.93904 | 1.498776 | 1.419669
239 | 14837.72 | 120 | 16.74492 | 17.20836 | 25.43549 | 24.12563 | 1.503994 | 1.429024
240 | 14957.26 | 119 | 16.82357 | 17.25969 | 25.5819 | 24.54686 | 1.506771 | 1.435195
241 | 15028.98 | 119 | 16.79319 | 17.27347 | 25.56065 | 24.52802 | 1.507445 | 1.438941
242 | 15100.7 | 119 | 16.75206 | 17.21859 | 25.52398 | 24.48777 | 1.509124 | 1.443554
243 | 15186.77 | 117 | 16.9373 | 17.25693 | 25.81971 | 24.65763 | 1.509383 | 1.445636
244 | 15290.06 | 117 | 16.89652 | 17.25515 | 25.7707 | 24.65082 | 1.508756 | 1.44326
245 | 15414 | 116 | 16.96295 | 17.2527 | 25.90867 | 24.67756 | 1.512316 | 1.447787
246 | 15488.36 | 116 | 16.95015 | 17.24908 | 25.88676 | 24.65866 | 1.51159 | 1.448634
247 | 15562.72 | 116 | 16.93782 | 17.23577 | 25.87012 | 24.6545 | 1.511178 | 1.445723
248 | 15651.96 | 116 | 16.91581 | 17.23541 | 25.84499 | 24.6547 | 1.510838 | 1.445393
249 | 15759.04 | 116 | 16.85807 | 17.22096 | 25.78776 | 24.67765 | 1.511121 | 1.443542
250 | 15887.54 | 115 | 16.93236 | 17.26314 | 25.92979 | 24.73799 | 1.514465 | 1.44436
251 | 16016.04 | 115 | 16.90329 | 17.2585 | 25.89611 | 24.62878 | 1.514115 | 1.438739
252 | 16080.29 | 115 | 16.88817 | 17.27355 | 25.873 | 24.62422 | 1.513428 | 1.440835
253 | 16144.54 | 115 | 16.87035 | 17.27092 | 25.85314 | 24.6314 | 1.513263 | 1.445592
254 | 16221.64 | 115 | 16.84325 | 17.27098 | 25.82641 | 24.59229 | 1.51329 | 1.443383
255 | 16314.16 | 115 | 16.77487 | 17.27437 | 25.75209 | 24.5389 | 1.512511 | 1.441986
256 | 16369.67 | 114 | 16.82887 | 17.30312 | 25.89376 | 24.63006 | 1.518094 | 1.446306
257 | 16425.19 | 113 | 16.937 | 17.25683 | 26.07764 | 24.71499 | 1.520957 | 1.450473
258 | 16491.8 | 113 | 16.92172 | 17.24426 | 26.05563 | 24.72328 | 1.520492 | 1.44728
259 | 16571.74 | 113 | 16.889 | 17.23509 | 26.01018 | 24.64864 | 1.519412 | 1.439929
260 | 16667.66 | 113 | 16.79624 | 17.22844 | 25.90995 | 24.59883 | 1.519573 | 1.442884
261 | 16782.77 | 110 | 17.02678 | 17.34021 | 26.3711 | 24.83265 | 1.532064 | 1.447963
262 | 16920.9 | 109 | 17.11013 | 17.38301 | 26.52216 | 25.07638 | 1.534706 | 1.45256
263 | 17059.04 | 109 | 17.09289 | 17.3836 | 26.47425 | 25.0761 | 1.532192 | 1.453291
264 | 17197.17 | 109 | 17.07187 | 17.38118 | 26.44066 | 25.06933 | 1.531284 | 1.455072
265 | 17335.3 | 109 | 17.04546 | 17.38128 | 26.40137 | 25.13581 | 1.530159 | 1.454266
266 | 17438.9 | 108 | 17.06943 | 17.40385 | 26.61929 | 25.29665 | 1.538324 | 1.457916
267 | 17563.22 | 108 | 17.03449 | 17.36276 | 26.5667 | 25.30007 | 1.536803 | 1.455163
268 | 17687.53 | 108 | 16.93216 | 17.37309 | 26.45786 | 25.31221 | 1.539807 | 1.463165
269 | 17749.69 | 107 | 17.04875 | 17.38547 | 26.63806 | 25.35721 | 1.5392 | 1.467007
270 | 17811.85 | 107 | 17.01137 | 17.36397 | 26.59049 | 25.39 | 1.538327 | 1.4688
271 | 17886.44 | 107 | 16.88859 | 17.34788 | 26.47192 | 25.40876 | 1.542832 | 1.466641
272 | 17975.95 | 104 | 17.19046 | 17.43383 | 27.01734 | 25.6243 | 1.551577 | 1.479771
273 | 18083.36 | 103 | 17.30707 | 17.42454 | 27.21266 | 25.64203 | 1.555642 | 1.481789
274 | 18212.26 | 104 | 17.23653 | 17.42369 | 26.92372 | 25.58016 | 1.545066 | 1.4654
275 | 18289.59 | 104 | 17.223 | 17.43997 | 26.90293 | 25.58423 | 1.544497 | 1.463411
276 | 18366.93 | 104 | 17.21409 | 17.49029 | 26.88123 | 25.55948 | 1.543556 | 1.465198
277 | 18459.73 | 104 | 17.20249 | 17.49028 | 26.86704 | 25.57111 | 1.543097 | 1.470863
278 | 18571.1 | 104 | 17.18649 | 17.51287 | 26.83692 | 25.5606 | 1.541882 | 1.467048
279 | 18637.92 | 104 | 17.16943 | 17.51614 | 26.81549 | 25.55919 | 1.541684 | 1.470127
280 | 18704.73 | 104 | 17.14626 | 17.51454 | 26.7926 | 25.54688 | 1.541923 | 1.468319
281 | 18784.92 | 104 | 17.1004 | 17.50519 | 26.72534 | 25.55222 | 1.540626 | 1.466361
282 | 18881.13 | 103 | 17.19159 | 17.53937 | 26.89658 | 25.63618 | 1.54424 | 1.469111
283 | 18996.6 | 103 | 17.11438 | 17.5496 | 26.80879 | 25.60367 | 1.546003 | 1.468976
284 | 19065.87 | 102 | 17.25179 | 17.60312 | 27.02756 | 25.62372 | 1.547793 | 1.47155
285 | 19135.15 | 102 | 17.23795 | 17.61216 | 27.01216 | 25.65565 | 1.547638 | 1.474016
286 | 19218.28 | 102 | 17.22075 | 17.6118 | 26.98711 | 25.66359 | 1.547263 | 1.47448
287 | 19318.04 | 102 | 17.19845 | 17.61664 | 26.96276 | 25.67576 | 1.547044 | 1.47788
288 | 19437.75 | 102 | 17.17049 | 17.60428 | 26.92753 | 25.65752 | 1.54616 | 1.476878
289 | 19557.46 | 101 | 17.13693 | 17.59238 | 27.16563 | 25.727 | 1.558995 | 1.484718
290 | 19617.32 | 101 | 17.03925 | 17.60129 | 27.06382 | 25.73002 | 1.558753 | 1.486285
291 | 19677.18 | 99 | 17.2847 | 17.6529 | 27.52437 | 26.0737 | 1.570877 | 1.496857
292 | 19749 | 99 | 17.25275 | 17.65899 | 27.48279 | 26.10499 | 1.570217 | 1.497582
293 | 19835.19 | 98 | 17.34176 | 17.65164 | 27.66326 | 26.25572 | 1.574613 | 1.502613
294 | 19938.62 | 97 | 17.29816 | 17.62932 | 27.91253 | 26.43284 | 1.58764 | 1.507328
295 | 20062.74 | 96 | 17.41284 | 17.68675 | 28.11867 | 26.51419 | 1.592146 | 1.509737
296 | 20186.86 | 96 | 17.38403 | 17.6824 | 28.07846 | 26.53774 | 1.591459 | 1.513266
297 | 20310.97 | 96 | 17.35726 | 17.68996 | 28.0516 | 26.54046 | 1.591527 | 1.513665
298 | 20373.03 | 96 | 17.3386 | 17.66654 | 28.03884 | 26.55171 | 1.592076 | 1.513403
299 | 20435.09 | 96 | 17.31081 | 17.69313 | 28.00908 | 26.54282 | 1.592282 | 1.514624
300 | 20509.56 | 95 | 17.41673 | 17.72629 | 28.20544 | 26.54311 | 1.595565 | 1.515667
301 | 20598.92 | 95 | 17.40171 | 17.70208 | 28.18317 | 26.56862 | 1.595227 | 1.516048
302 | 20706.16 | 95 | 17.385 | 17.72176 | 28.14859 | 26.57141 | 1.59412 | 1.51665
303 | 20834.85 | 95 | 17.35956 | 17.74275 | 28.09881 | 26.55514 | 1.5925 | 1.518505
304 | 20963.53 | 95 | 17.32567 | 17.73172 | 28.04136 | 26.48658 | 1.590432 | 1.51808
305 | 21027.87 | 95 | 17.29342 | 17.74403 | 27.99991 | 26.48639 | 1.589997 | 1.517698
306 | 21092.21 | 94 | 17.39019 | 17.75675 | 28.19841 | 26.62594 | 1.595179 | 1.518934
307 | 21169.42 | 94 | 17.37321 | 17.7484 | 28.1726 | 26.64895 | 1.594708 | 1.518937
308 | 21262.08 | 94 | 17.35903 | 17.75475 | 28.13786 | 26.62813 | 1.593289 | 1.519702
309 | 21373.26 | 94 | 17.32901 | 17.7428 | 28.09693 | 26.62278 | 1.592674 | 1.51751
310 | 21484.44 | 94 | 17.27624 | 17.74124 | 28.01414 | 26.63151 | 1.590243 | 1.515961
311 | 21595.62 | 93 | 17.36597 | 17.75285 | 28.20668 | 26.98994 | 1.595691 | 1.522261
312 | 21706.81 | 93 | 17.28338 | 17.74826 | 28.12582 | 27.02973 | 1.595936 | 1.526084
313 | 21790.19 | 92 | 17.41221 | 17.74229 | 28.36247 | 27.27212 | 1.601354 | 1.528185
314 | 21890.26 | 92 | 17.39484 | 17.73627 | 28.3376 | 27.27674 | 1.6007 | 1.528329
315 | 21950.3 | 92 | 17.37879 | 17.74004 | 28.3194 | 27.27676 | 1.600963 | 1.528282
316 | 22010.34 | 92 | 17.36704 | 17.74006 | 28.29758 | 27.27678 | 1.599874 | 1.528118
317 | 22082.38 | 92 | 17.34766 | 17.74781 | 28.27219 | 27.29762 | 1.599543 | 1.527932
318 | 22168.84 | 92 | 17.32082 | 17.73984 | 28.23703 | 27.37185 | 1.598714 | 1.528305
319 | 22255.3 | 92 | 17.28797 | 17.7415 | 28.18699 | 27.39048 | 1.597469 | 1.529195
320 | 22341.75 | 92 | 17.19635 | 17.72954 | 28.08801 | 27.38828 | 1.602617 | 1.534163
321 | 22406.59 | 91 | 17.28068 | 17.73244 | 28.27299 | 27.41242 | 1.602855 | 1.533469
322 | 22471.43 | 90 | 17.43331 | 17.76026 | 28.54111 | 27.44314 | 1.60713 | 1.535511
323 | 22536.28 | 90 | 17.41137 | 17.75968 | 28.50123 | 27.48767 | 1.605374 | 1.532842
324 | 22601.12 | 90 | 17.35104 | 17.76052 | 28.4366 | 27.5578 | 1.60537 | 1.531973
325 | 22665.96 | 88 | 17.58083 | 17.84816 | 28.90254 | 27.72567 | 1.617332 | 1.536308
326 | 22730.8 | 88 | 17.56771 | 17.85095 | 28.88712 | 27.73679 | 1.61729 | 1.536322
327 | 22808.61 | 88 | 17.55126 | 17.83741 | 28.86318 | 27.74132 | 1.616898 | 1.536721
328 | 22886.42 | 88 | 17.5226 | 17.83891 | 28.83352 | 27.76351 | 1.617984 | 1.535893
329 | 22964.23 | 88 | 17.50457 | 17.83681 | 28.80626 | 27.77043 | 1.617492 | 1.53532
330 | 23042.04 | 88 | 17.47473 | 17.82814 | 28.75784 | 27.74281 | 1.615991 | 1.536509
331 | 23119.85 | 88 | 17.38532 | 17.82137 | 28.66515 | 27.76375 | 1.618815 | 1.536285
332 | 23197.66 | 87 | 17.51728 | 17.87508 | 28.91074 | 27.77893 | 1.623058 | 1.538891
333 | 23275.47 | 86 | 17.62294 | 17.92038 | 29.13405 | 27.88927 | 1.629398 | 1.539152
334 | 23353.28 | 86 | 17.60554 | 17.92338 | 29.09974 | 27.94987 | 1.627708 | 1.544165
335 | 23431.09 | 86 | 17.57942 | 17.92644 | 29.06151 | 27.99098 | 1.627787 | 1.544869
336 | 23508.91 | 86 | 17.52394 | 17.92108 | 28.987 | 27.99314 | 1.625911 | 1.542771
337 | 23586.72 | 85 | 17.57699 | 17.9939 | 29.13053 | 28.0577 | 1.636524 | 1.543033
338 | 23664.53 | 84 | 17.65306 | 18.0114 | 29.30051 | 28.17577 | 1.63115 | 1.541843
339 | 23742.34 | 82 | 17.98508 | 18.03722 | 29.86353 | 28.35077 | 1.641193 | 1.549425
340 | 23835.71 | 82 | 17.9763 | 18.03166 | 29.83412 | 28.3409 | 1.640332 | 1.552478
341 | 23947.75 | 82 | 17.96038 | 18.02882 | 29.81153 | 28.32641 | 1.640114 | 1.551756
342 | 24014.98 | 82 | 17.94961 | 18.03053 | 29.79804 | 28.29682 | 1.640054 | 1.552975
343 | 24082.21 | 82 | 17.94554 | 18.0402 | 29.7795 | 28.28468 | 1.638863 | 1.551003
344 | 24162.88 | 82 | 17.93401 | 18.03248 | 29.77165 | 28.30814 | 1.639577 | 1.55339
345 | 24259.69 | 82 | 17.92197 | 18.02368 | 29.74781 | 28.28973 | 1.638649 | 1.55578
346 | 24375.86 | 82 | 17.90907 | 18.02289 | 29.72324 | 28.35606 | 1.637889 | 1.556041
347 | 24515.27 | 81 | 17.92008 | 18.06927 | 30.08873 | 28.47039 | 1.653466 | 1.558255
348 | 24619.82 | 81 | 17.90542 | 18.08471 | 30.07063 | 28.4488 | 1.653583 | 1.556173
349 | 24724.37 | 81 | 17.88694 | 18.06216 | 30.05138 | 28.38499 | 1.654182 | 1.564205
350 | 24828.93 | 81 | 17.86835 | 18.0425 | 30.02996 | 28.39258 | 1.654538 | 1.567353
351 | 24933.48 | 81 | 17.84868 | 18.05787 | 30.00696 | 28.37197 | 1.65464 | 1.567998
352 | 25038.03 | 81 | 17.82529 | 18.04817 | 29.96518 | 28.36043 | 1.653082 | 1.5692
353 | 25142.59 | 81 | 17.76783 | 18.01644 | 29.87059 | 28.47666 | 1.651154 | 1.569534
354 | 25268.05 | 80 | 17.94997 | 18.03314 | 30.17432 | 28.71696 | 1.651379 | 1.571668
355 | 25330.78 | 80 | 17.93045 | 18.01316 | 30.15326 | 28.7649 | 1.651612 | 1.572447
356 | 25393.51 | 80 | 17.91817 | 18.00539 | 30.126 | 28.82171 | 1.650284 | 1.572294
357 | 25468.79 | 80 | 17.87731 | 17.99225 | 30.08584 | 28.79317 | 1.650418 | 1.573059
358 | 25559.13 | 79 | 17.99534 | 17.99644 | 30.34304 | 28.78032 | 1.657642 | 1.581232
359 | 25667.53 | 79 | 17.97257 | 17.97339 | 30.3186 | 28.7472 | 1.657687 | 1.581711
360 | 25797.61 | 79 | 17.94446 | 17.98348 | 30.27166 | 28.74387 | 1.65628 | 1.584551
361 | 25875.66 | 79 | 17.91717 | 17.99179 | 30.24471 | 28.77743 | 1.656562 | 1.584551
362 | 25953.7 | 79 | 17.87647 | 17.98148 | 30.20804 | 28.74606 | 1.657208 | 1.58487
363 | 26031.75 | 79 | 17.79043 | 17.97344 | 30.1096 | 28.73773 | 1.657596 | 1.585767
364 | 26125.41 | 78 | 17.89049 | 17.95839 | 30.35816 | 28.73709 | 1.667914 | 1.586586
365 | 26181.61 | 77 | 18.07486 | 17.96026 | 30.68662 | 28.67893 | 1.671572 | 1.585701
366 | 26237.8 | 77 | 18.06454 | 17.95162 | 30.66568 | 28.64577 | 1.67098 | 1.584988
367 | 26305.23 | 77 | 18.04742 | 17.9516 | 30.62767 | 28.6466 | 1.669635 | 1.583172
368 | 26386.15 | 77 | 17.99383 | 17.96453 | 30.55935 | 28.60708 | 1.668987 | 1.583658
369 | 26483.26 | 76 | 18.14047 | 18.00884 | 30.85648 | 28.67088 | 1.676942 | 1.583132
370 | 26580.36 | 76 | 18.11912 | 18.00471 | 30.82588 | 28.63775 | 1.67656 | 1.583929
371 | 26638.63 | 76 | 18.10691 | 18.00677 | 30.80108 | 28.63215 | 1.675944 | 1.58378
372 | 26696.89 | 76 | 18.09586 | 18.00012 | 30.78126 | 28.62556 | 1.675472 | 1.585979
373 | 26766.81 | 76 | 18.07185 | 17.99752 | 30.74645 | 28.63703 | 1.675587 | 1.584267
374 | 26850.7 | 76 | 18.02223 | 17.99978 | 30.68919 | 28.61121 | 1.675689 | 1.581866
375 | 26951.38 | 75 | 18.09823 | 18.04994 | 30.92719 | 28.5806 | 1.685916 | 1.583153
376 | 27072.2 | 74 | 18.24672 | 18.06352 | 31.22372 | 28.89816 | 1.693474 | 1.609083
377 | 27193.01 | 73 | 18.42374 | 18.07504 | 31.50871 | 29.1776 | 1.690544 | 1.58008
378 | 27337.99 | 73 | 18.40751 | 18.04423 | 31.48643 | 29.11961 | 1.69036 | 1.575977
379 | 27410.47 | 73 | 18.40041 | 18.04074 | 31.4674 | 29.09551 | 1.689711 | 1.576945
380 | 27482.96 | 73 | 18.39727 | 18.01675 | 31.44983 | 29.09549 | 1.688747 | 1.575552
381 | 27569.95 | 73 | 18.38843 | 18.01536 | 31.4303 | 29.06152 | 1.688147 | 1.575048
382 | 27674.33 | 73 | 18.37579 | 18.00907 | 31.40623 | 29.01129 | 1.687631 | 1.577697
383 | 27799.59 | 73 | 18.36518 | 18.03214 | 31.38002 | 28.93761 | 1.686636 | 1.581027
384 | 27874.75 | 73 | 18.34968 | 18.02534 | 31.37132 | 28.94132 | 1.687614 | 1.576175
385 | 27949.9 | 73 | 18.34073 | 17.99875 | 31.35791 | 28.94129 | 1.687388 | 1.571193
386 | 28040.09 | 73 | 18.33041 | 17.96588 | 31.34133 | 28.94126 | 1.687112 | 1.573632
387 | 28148.32 | 73 | 18.3216 | 17.96904 | 31.31675 | 28.94123 | 1.686175 | 1.574375
388 | 28213.25 | 73 | 18.31671 | 17.95947 | 31.30395 | 28.94121 | 1.685441 | 1.57439
389 | 28278.19 | 73 | 18.31107 | 17.97894 | 31.28224 | 28.94466 | 1.68404 | 1.575254
390 | 28356.11 | 73 | 18.29776 | 17.97892 | 31.2774 | 28.95276 | 1.685088 | 1.575254
391 | 28449.61 | 73 | 18.28706 | 17.98362 | 31.25247 | 28.95512 | 1.68431 | 1.572896
392 | 28561.82 | 73 | 18.26716 | 17.97272 | 31.22187 | 28.95507 | 1.683925 | 1.599688
393 | 28696.47 | 73 | 18.24345 | 17.87632 | 31.19711 | 28.96155 | 1.684127 | 1.588517
394 | 28800 | 73 | 18.22443 | 17.84965 | 31.162 | 28.96151 | 1.683562 | 1.5912

## gamma_pp_PASSED
step_index | time_s | n | mean_minor_nm | median_minor_nm | mean_major_nm | median_major_nm | mean_AR | median_AR
70 | 475.4299 | 399 | 13.72322 | 10.8459 | 26.04297 | 18.09179 | 1.839795 | 1.613379
71 | 559.5563 | 369 | 14.16065 | 11.3843 | 26.5553 | 19.22685 | 1.821605 | 1.618933
72 | 610.0321 | 353 | 14.48798 | 11.58509 | 26.81696 | 18.57477 | 1.787655 | 1.594632
73 | 660.5079 | 339 | 14.71679 | 11.72383 | 26.94793 | 18.84141 | 1.768053 | 1.597217
74 | 721.0789 | 326 | 14.77326 | 11.8758 | 27.27692 | 18.36819 | 1.768072 | 1.600692
75 | 793.7641 | 304 | 15.19919 | 12.22659 | 28.26943 | 18.9731 | 1.77342 | 1.581308
76 | 880.9864 | 288 | 15.59782 | 12.51669 | 28.79357 | 19.32358 | 1.764795 | 1.552998
77 | 933.3197 | 281 | 15.74005 | 12.83054 | 28.95544 | 19.10402 | 1.767262 | 1.548904
78 | 985.653 | 272 | 15.93707 | 13.13969 | 29.48612 | 20.25532 | 1.783763 | 1.548379
79 | 1048.453 | 267 | 15.98601 | 13.22601 | 29.61035 | 20.15688 | 1.776718 | 1.521881
80 | 1123.813 | 268 | 15.76135 | 13.52964 | 29.4898 | 20.64419 | 1.77565 | 1.545695
81 | 1214.245 | 263 | 15.81189 | 13.75232 | 29.63181 | 20.90842 | 1.776201 | 1.527634
82 | 1268.504 | 260 | 15.78269 | 13.86225 | 29.69641 | 20.76353 | 1.783306 | 1.534078
83 | 1322.764 | 256 | 15.81075 | 13.92317 | 29.8329 | 21.34944 | 1.789203 | 1.546442
84 | 1387.875 | 257 | 15.6579 | 13.89793 | 29.44731 | 20.63666 | 1.782694 | 1.549414
85 | 1466.008 | 255 | 15.67527 | 14.04954 | 29.3968 | 20.91055 | 1.78129 | 1.556165
86 | 1559.768 | 255 | 15.46674 | 14.10088 | 29.01147 | 20.96475 | 1.773872 | 1.546719
87 | 1630.088 | 252 | 15.48146 | 14.21423 | 28.89355 | 20.35973 | 1.769233 | 1.591452
88 | 1714.472 | 249 | 15.61102 | 14.37118 | 28.7349 | 20.61367 | 1.761888 | 1.575875
89 | 1815.732 | 251 | 15.35624 | 14.33321 | 28.10804 | 19.82632 | 1.744386 | 1.54263
90 | 1891.678 | 251 | 15.3148 | 14.39221 | 27.66586 | 19.91135 | 1.725818 | 1.504424
91 | 1982.812 | 250 | 15.24472 | 14.50109 | 27.33844 | 19.39225 | 1.709179 | 1.455052
92 | 2037.493 | 250 | 15.09289 | 14.5716 | 27.24115 | 19.22273 | 1.716615 | 1.468726
93 | 2092.174 | 249 | 15.09329 | 14.59941 | 27.08521 | 19.15886 | 1.710464 | 1.479
94 | 2157.791 | 246 | 15.11763 | 14.71324 | 27.1555 | 19.06471 | 1.708621 | 1.43438
95 | 2236.531 | 245 | 15.11617 | 14.74343 | 26.92947 | 19.48522 | 1.705008 | 1.41102
96 | 2331.02 | 246 | 14.90837 | 14.66778 | 26.57063 | 19.12565 | 1.701037 | 1.425232
97 | 2387.713 | 248 | 14.85905 | 14.67716 | 26.10179 | 19.1146 | 1.684786 | 1.432344
98 | 2444.406 | 246 | 14.87437 | 14.71282 | 26.09308 | 19.33831 | 1.687903 | 1.434552
99 | 2512.437 | 242 | 14.95144 | 14.73199 | 26.22319 | 19.29858 | 1.690609 | 1.438864
100 | 2594.075 | 241 | 14.96127 | 14.89108 | 26.05722 | 19.31167 | 1.6759 | 1.417419
101 | 2692.041 | 242 | 14.902 | 14.96704 | 25.64057 | 19.22084 | 1.661392 | 1.409156
102 | 2790.007 | 243 | 14.85113 | 14.93205 | 25.20002 | 19.23563 | 1.641527 | 1.401827
103 | 2848.786 | 242 | 14.85742 | 14.96539 | 25.1407 | 19.50662 | 1.645836 | 1.389976
104 | 2907.565 | 240 | 14.89416 | 14.98904 | 25.16641 | 19.60532 | 1.643353 | 1.382729
105 | 2978.1 | 239 | 14.97858 | 15.07007 | 25.01457 | 19.42136 | 1.631656 | 1.360614
106 | 3062.743 | 240 | 14.90181 | 15.09847 | 24.70288 | 19.29595 | 1.620245 | 1.348266
107 | 3113.528 | 239 | 14.90437 | 15.11469 | 24.65838 | 19.40003 | 1.616426 | 1.341608
108 | 3164.313 | 240 | 14.91349 | 15.13068 | 24.3964 | 19.42868 | 1.608633 | 1.340803
109 | 3225.256 | 239 | 14.93663 | 15.23897 | 24.35354 | 19.37908 | 1.605476 | 1.337848
110 | 3298.387 | 238 | 14.93069 | 15.24998 | 24.2826 | 19.42952 | 1.602069 | 1.325794
111 | 3386.144 | 236 | 14.97319 | 15.32462 | 24.27522 | 19.56181 | 1.596096 | 1.32767
112 | 3491.452 | 235 | 14.98652 | 15.34677 | 24.11099 | 19.56299 | 1.584776 | 1.319141
113 | 3596.761 | 235 | 14.89171 | 15.37269 | 24.03396 | 19.74783 | 1.594632 | 1.320913
114 | 3702.069 | 235 | 14.81281 | 15.35831 | 23.8167 | 19.79896 | 1.587035 | 1.318601
115 | 3765.254 | 234 | 14.80317 | 15.3528 | 23.71827 | 19.8106 | 1.582144 | 1.314868
116 | 3828.439 | 231 | 14.88258 | 15.37343 | 23.8267 | 19.82079 | 1.58228 | 1.313846
117 | 3904.262 | 228 | 14.99168 | 15.40836 | 23.89203 | 19.98315 | 1.576978 | 1.298541
118 | 3995.248 | 229 | 14.89615 | 15.40537 | 23.5782 | 20.08547 | 1.570421 | 1.29959
119 | 4104.432 | 225 | 14.92964 | 15.46038 | 23.78931 | 20.16712 | 1.580893 | 1.303717
120 | 4186.32 | 224 | 14.90203 | 15.55316 | 23.70016 | 20.13219 | 1.578685 | 1.301648
121 | 4284.585 | 220 | 15.02656 | 15.61904 | 23.84767 | 20.48645 | 1.578545 | 1.31153
122 | 4343.545 | 219 | 15.0305 | 15.67093 | 23.84025 | 20.54503 | 1.578788 | 1.312104
123 | 4402.504 | 218 | 15.03109 | 15.6733 | 23.83663 | 20.56597 | 1.578375 | 1.315458
124 | 4473.255 | 218 | 15.02888 | 15.71351 | 23.67907 | 20.55264 | 1.569147 | 1.306126
125 | 4558.156 | 217 | 15.03221 | 15.69141 | 23.63812 | 20.58827 | 1.566478 | 1.310476
126 | 4660.038 | 216 | 15.02675 | 15.74196 | 23.5671 | 20.63708 | 1.562929 | 1.317643
127 | 4721.167 | 216 | 14.98298 | 15.72872 | 23.44447 | 20.64477 | 1.558409 | 1.308056
128 | 4782.296 | 216 | 14.96081 | 15.68986 | 23.27192 | 20.64267 | 1.555352 | 1.310924
129 | 4855.651 | 215 | 14.98042 | 15.83619 | 23.22717 | 20.70362 | 1.55266 | 1.320523
130 | 4943.677 | 213 | 14.99791 | 15.9043 | 23.28993 | 20.77176 | 1.558294 | 1.307088
131 | 5049.307 | 211 | 15.0191 | 16.01689 | 23.32086 | 20.87492 | 1.559049 | 1.307609
132 | 5112.686 | 210 | 15.03325 | 16.05712 | 23.31941 | 20.88467 | 1.558737 | 1.307521
133 | 5176.064 | 209 | 15.03712 | 16.07154 | 23.31005 | 20.89713 | 1.558608 | 1.312711
134 | 5252.119 | 207 | 15.09215 | 16.1271 | 23.36748 | 20.89872 | 1.558589 | 1.308512
135 | 5343.384 | 207 | 15.05268 | 16.13235 | 23.23576 | 20.89902 | 1.552805 | 1.305756
136 | 5452.902 | 207 | 15.01602 | 16.16453 | 22.96995 | 20.91431 | 1.540752 | 1.309235
137 | 5562.42 | 203 | 15.10748 | 16.22133 | 23.15477 | 21.03119 | 1.546439 | 1.309272
138 | 5671.938 | 200 | 15.1844 | 16.24113 | 23.30728 | 21.22468 | 1.553193 | 1.304217
139 | 5737.649 | 200 | 15.12639 | 16.24279 | 23.19332 | 21.25334 | 1.55035 | 1.30612
140 | 5803.36 | 199 | 15.18188 | 16.28911 | 23.15717 | 21.24885 | 1.54587 | 1.297862
141 | 5882.213 | 198 | 15.18252 | 16.26118 | 23.1373 | 21.24741 | 1.544367 | 1.300433
142 | 5976.836 | 196 | 15.20798 | 16.30288 | 23.15651 | 21.32756 | 1.541556 | 1.298468
143 | 6090.385 | 194 | 15.26224 | 16.32424 | 23.18334 | 21.31205 | 1.540406 | 1.30789
144 | 6175.546 | 193 | 15.26051 | 16.30526 | 23.1541 | 21.40484 | 1.539546 | 1.305049
145 | 6277.74 | 192 | 15.24042 | 16.27866 | 23.10662 | 21.38716 | 1.537484 | 1.3054
146 | 6339.056 | 189 | 15.36482 | 16.29052 | 23.29898 | 21.4182 | 1.540163 | 1.303078
147 | 6400.372 | 189 | 15.32172 | 16.26373 | 23.22675 | 21.38053 | 1.538324 | 1.306373
148 | 6473.951 | 186 | 15.3802 | 16.26117 | 23.49982 | 21.43324 | 1.550411 | 1.309861
149 | 6562.246 | 185 | 15.41019 | 16.25404 | 23.53494 | 21.45909 | 1.550689 | 1.314551
150 | 6668.201 | 186 | 15.34957 | 16.28186 | 23.29167 | 21.35637 | 1.539979 | 1.305111
151 | 6731.773 | 184 | 15.39152 | 16.27773 | 23.47618 | 21.37746 | 1.546321 | 1.306979
152 | 6795.346 | 183 | 15.41542 | 16.33859 | 23.50931 | 21.39235 | 1.546212 | 1.308823
153 | 6871.633 | 182 | 15.35866 | 16.28378 | 23.56926 | 21.37212 | 1.551459 | 1.307586
154 | 6963.177 | 179 | 15.45305 | 16.3744 | 23.71905 | 21.55663 | 1.551379 | 1.307141
155 | 7073.031 | 177 | 15.51593 | 16.41878 | 23.80744 | 21.62077 | 1.552862 | 1.311554
156 | 7138.943 | 177 | 15.48422 | 16.43124 | 23.74189 | 21.63987 | 1.550214 | 1.311603
157 | 7204.855 | 176 | 15.50071 | 16.45461 | 23.76268 | 21.66201 | 1.551317 | 1.313935
158 | 7283.949 | 175 | 15.52619 | 16.47344 | 23.77809 | 21.64214 | 1.549573 | 1.313461
159 | 7378.862 | 174 | 15.61654 | 16.45368 | 23.74466 | 21.57488 | 1.532387 | 1.3146
160 | 7492.758 | 174 | 15.57592 | 16.45348 | 23.65678 | 21.49737 | 1.528821 | 1.312285
161 | 7561.096 | 174 | 15.53006 | 16.44652 | 23.58433 | 21.48354 | 1.527093 | 1.314
162 | 7629.434 | 173 | 15.51599 | 16.40794 | 23.59573 | 21.51385 | 1.529144 | 1.3158
163 | 7711.439 | 170 | 15.61249 | 16.53926 | 23.77795 | 21.71368 | 1.532756 | 1.317752
164 | 7809.845 | 168 | 15.65396 | 16.55215 | 23.88079 | 21.78355 | 1.536344 | 1.320213
165 | 7927.932 | 165 | 15.70695 | 16.64353 | 24.16576 | 21.99486 | 1.549303 | 1.324427
166 | 7998.784 | 164 | 15.74988 | 16.65917 | 24.2315 | 22.01394 | 1.549706 | 1.326414
167 | 8069.637 | 164 | 15.70596 | 16.6585 | 24.15645 | 21.99237 | 1.547347 | 1.326462
168 | 8154.66 | 162 | 15.80734 | 16.66661 | 24.32991 | 22.05274 | 1.551307 | 1.330843
169 | 8256.687 | 162 | 15.78268 | 16.66105 | 24.26117 | 22.08121 | 1.547922 | 1.330977
170 | 8379.12 | 161 | 15.79456 | 16.63168 | 24.26977 | 22.23062 | 1.547267 | 1.333513
171 | 8470.945 | 160 | 15.82312 | 16.65988 | 24.31878 | 22.25696 | 1.548808 | 1.332296
172 | 8581.135 | 160 | 15.76994 | 16.64417 | 24.20972 | 22.26617 | 1.544968 | 1.332472
173 | 8647.248 | 159 | 15.81883 | 16.634 | 24.24365 | 22.3378 | 1.543736 | 1.335632
174 | 8713.362 | 159 | 15.77504 | 16.64891 | 24.16684 | 22.16303 | 1.541887 | 1.33827
175 | 8792.699 | 157 | 15.89582 | 16.63829 | 24.35371 | 22.36665 | 1.542484 | 1.335778
176 | 8887.903 | 156 | 15.95232 | 16.65355 | 24.42463 | 22.35474 | 1.542655 | 1.338941
177 | 9002.147 | 155 | 15.93659 | 16.65585 | 24.56745 | 22.40884 | 1.55255 | 1.341936
178 | 9070.694 | 155 | 15.92419 | 16.66222 | 24.53428 | 22.38202 | 1.551353 | 1.340538
179 | 9139.241 | 155 | 15.90681 | 16.6545 | 24.50322 | 22.35913 | 1.55081 | 1.341186
180 | 9221.497 | 155 | 15.8903 | 16.64127 | 24.45405 | 22.37077 | 1.548508 | 1.344996
181 | 9320.204 | 155 | 15.85571 | 16.64947 | 24.37757 | 22.2488 | 1.546306 | 1.344684
182 | 9438.653 | 153 | 15.94277 | 16.68027 | 24.48645 | 22.26394 | 1.544015 | 1.344062
183 | 9509.722 | 152 | 15.97909 | 16.68513 | 24.53219 | 22.31553 | 1.54433 | 1.34838
184 | 9580.792 | 152 | 15.94374 | 16.68227 | 24.45379 | 22.34267 | 1.541637 | 1.348486
185 | 9666.075 | 150 | 16.03946 | 16.7302 | 24.60897 | 22.37824 | 1.542601 | 1.34907
186 | 9717.245 | 149 | 16.08731 | 16.76774 | 24.69045 | 22.38375 | 1.545198 | 1.350797
187 | 9768.415 | 149 | 16.06098 | 16.75514 | 24.65494 | 22.4472 | 1.546428 | 1.350997
188 | 9829.819 | 148 | 16.11805 | 16.7475 | 24.73442 | 22.60595 | 1.544399 | 1.350998
189 | 9903.503 | 147 | 16.15336 | 16.744 | 24.80155 | 22.71591 | 1.546078 | 1.350596
190 | 9991.925 | 146 | 16.2079 | 16.76638 | 24.88602 | 22.8145 | 1.547281 | 1.350272
191 | 10098.03 | 146 | 16.18931 | 16.75764 | 24.83701 | 22.79826 | 1.545064 | 1.350534
192 | 10225.36 | 146 | 16.16296 | 16.76191 | 24.77511 | 22.8495 | 1.542728 | 1.350738
193 | 10320.85 | 146 | 16.1263 | 16.78177 | 24.71995 | 22.83593 | 1.542786 | 1.352174
194 | 10435.45 | 145 | 16.17909 | 16.81161 | 24.7897 | 22.87101 | 1.541181 | 1.348891
195 | 10504.2 | 145 | 16.14086 | 16.80443 | 24.73352 | 22.89865 | 1.540138 | 1.353339
196 | 10572.96 | 144 | 16.21354 | 16.80386 | 24.83984 | 22.9972 | 1.541555 | 1.354692
197 | 10655.47 | 144 | 16.19596 | 16.80718 | 24.8057 | 23.04258 | 1.540756 | 1.35451
198 | 10754.48 | 144 | 16.16687 | 16.79043 | 24.7488 | 23.10755 | 1.538198 | 1.357963
199 | 10873.29 | 142 | 16.27427 | 16.86759 | 24.9238 | 23.12824 | 1.538059 | 1.359893
200 | 10944.58 | 142 | 16.25634 | 16.87905 | 24.89144 | 23.12737 | 1.53679 | 1.360877
201 | 11015.86 | 142 | 16.22753 | 16.87956 | 24.84831 | 23.14334 | 1.536341 | 1.360252
202 | 11101.41 | 141 | 16.28668 | 16.8505 | 24.93764 | 23.17569 | 1.536704 | 1.363378
203 | 11204.06 | 141 | 16.24643 | 16.79522 | 24.88088 | 23.14182 | 1.535091 | 1.362913
204 | 11327.24 | 140 | 16.29748 | 16.87034 | 24.97006 | 23.28686 | 1.536992 | 1.367999
205 | 11419.63 | 140 | 16.27605 | 16.9259 | 24.93352 | 23.31447 | 1.535556 | 1.370543
206 | 11530.5 | 140 | 16.23875 | 16.95518 | 24.88533 | 23.33383 | 1.534713 | 1.370781
207 | 11663.54 | 140 | 16.142 | 16.94579 | 24.75643 | 23.36373 | 1.532235 | 1.373146
208 | 11763.31 | 139 | 16.24376 | 16.944 | 24.80314 | 23.36275 | 1.524362 | 1.378861
209 | 11823.18 | 139 | 16.22469 | 16.94408 | 24.7757 | 23.36811 | 1.523809 | 1.381688
210 | 11883.05 | 139 | 16.19313 | 16.93343 | 24.7303 | 23.31463 | 1.522767 | 1.379969
211 | 11954.89 | 138 | 16.23963 | 16.94595 | 24.81733 | 23.38879 | 1.524602 | 1.385866
212 | 12041.1 | 138 | 16.19328 | 16.92125 | 24.74717 | 23.34327 | 1.52274 | 1.389276
213 | 12144.55 | 137 | 16.23001 | 16.93316 | 24.82792 | 23.34777 | 1.525068 | 1.399812
214 | 12268.69 | 136 | 16.22273 | 16.98741 | 24.84693 | 23.31115 | 1.526275 | 1.401806
215 | 12343.17 | 134 | 16.37465 | 17.0188 | 25.08765 | 23.41336 | 1.529063 | 1.410523
216 | 12417.66 | 134 | 16.35901 | 17.00957 | 25.05347 | 23.39432 | 1.527592 | 1.410374
217 | 12507.04 | 135 | 16.33226 | 16.95082 | 24.76187 | 23.26682 | 1.512108 | 1.409418
218 | 12614.3 | 134 | 16.35862 | 16.99367 | 24.8274 | 23.38734 | 1.513929 | 1.405526
219 | 12743.01 | 133 | 16.39437 | 17.03423 | 24.88123 | 23.38023 | 1.514049 | 1.401411
220 | 12871.72 | 132 | 16.42229 | 17.0515 | 24.94015 | 23.47392 | 1.515646 | 1.405243
221 | 13000.43 | 132 | 16.37677 | 17.04142 | 24.81197 | 23.51355 | 1.509092 | 1.40504
222 | 13129.14 | 131 | 16.4416 | 17.02957 | 24.78054 | 23.5083 | 1.499293 | 1.396434
223 | 13257.84 | 130 | 16.48891 | 17.0205 | 24.86603 | 23.5306 | 1.500675 | 1.401215
224 | 13386.55 | 130 | 16.45578 | 17.00144 | 24.80885 | 23.4824 | 1.499027 | 1.404054
225 | 13463.78 | 130 | 16.42937 | 16.97624 | 24.77446 | 23.49898 | 1.498503 | 1.397859
226 | 13541 | 130 | 16.38891 | 16.97647 | 24.716 | 23.51112 | 1.496864 | 1.398198
227 | 13633.68 | 129 | 16.42052 | 16.97965 | 24.78083 | 23.51881 | 1.498678 | 1.400402
228 | 13744.88 | 127 | 16.58018 | 16.97786 | 25.04079 | 23.66191 | 1.499944 | 1.400342
229 | 13878.33 | 127 | 16.54641 | 16.98789 | 24.98579 | 23.62272 | 1.49837 | 1.403641
230 | 14011.77 | 127 | 16.50177 | 16.99555 | 24.89811 | 23.6606 | 1.49443 | 1.404222
231 | 14145.22 | 125 | 16.64688 | 17.01922 | 25.12631 | 23.82987 | 1.496536 | 1.409365
232 | 14225.28 | 125 | 16.62831 | 17.00383 | 25.09381 | 23.75839 | 1.495851 | 1.409365
233 | 14305.35 | 125 | 16.60638 | 17.01282 | 25.0532 | 23.7362 | 1.494416 | 1.407415
234 | 14401.43 | 125 | 16.5602 | 17.01483 | 24.99151 | 23.70404 | 1.492876 | 1.411722
235 | 14516.73 | 124 | 16.56893 | 17.01105 | 25.03291 | 23.72693 | 1.493572 | 1.414551
236 | 14585.91 | 121 | 16.80937 | 17.12164 | 25.45297 | 23.8675 | 1.499871 | 1.417842
237 | 14655.09 | 121 | 16.78638 | 17.11342 | 25.42536 | 23.90146 | 1.499919 | 1.414519
238 | 14738.1 | 121 | 16.75025 | 17.13558 | 25.37484 | 23.93904 | 1.498776 | 1.419669
239 | 14837.72 | 120 | 16.74492 | 17.20836 | 25.43549 | 24.12563 | 1.503994 | 1.429024
240 | 14957.26 | 119 | 16.82357 | 17.25969 | 25.5819 | 24.54686 | 1.506771 | 1.435195
241 | 15028.98 | 119 | 16.79319 | 17.27347 | 25.56065 | 24.52802 | 1.507445 | 1.438941
242 | 15100.7 | 119 | 16.75206 | 17.21859 | 25.52398 | 24.48777 | 1.509124 | 1.443554
243 | 15186.77 | 117 | 16.9373 | 17.25693 | 25.81971 | 24.65763 | 1.509383 | 1.445636
244 | 15290.06 | 117 | 16.89652 | 17.25515 | 25.7707 | 24.65082 | 1.508756 | 1.44326
245 | 15414 | 116 | 16.96295 | 17.2527 | 25.90867 | 24.67756 | 1.512316 | 1.447787
246 | 15488.36 | 116 | 16.95015 | 17.24908 | 25.88676 | 24.65866 | 1.51159 | 1.448634
247 | 15562.72 | 116 | 16.93782 | 17.23577 | 25.87012 | 24.6545 | 1.511178 | 1.445723
248 | 15651.96 | 116 | 16.91581 | 17.23541 | 25.84499 | 24.6547 | 1.510838 | 1.445393
249 | 15759.04 | 116 | 16.85807 | 17.22096 | 25.78776 | 24.67765 | 1.511121 | 1.443542
250 | 15887.54 | 115 | 16.93236 | 17.26314 | 25.92979 | 24.73799 | 1.514465 | 1.44436
251 | 16016.04 | 115 | 16.90329 | 17.2585 | 25.89611 | 24.62878 | 1.514115 | 1.438739
252 | 16080.29 | 115 | 16.88817 | 17.27355 | 25.873 | 24.62422 | 1.513428 | 1.440835
253 | 16144.54 | 115 | 16.87035 | 17.27092 | 25.85314 | 24.6314 | 1.513263 | 1.445592
254 | 16221.64 | 115 | 16.84325 | 17.27098 | 25.82641 | 24.59229 | 1.51329 | 1.443383
255 | 16314.16 | 115 | 16.77487 | 17.27437 | 25.75209 | 24.5389 | 1.512511 | 1.441986
256 | 16369.67 | 113 | 16.95348 | 17.33184 | 26.0945 | 24.75406 | 1.52119 | 1.452491
257 | 16425.19 | 113 | 16.937 | 17.25683 | 26.07764 | 24.71499 | 1.520957 | 1.450473
258 | 16491.8 | 113 | 16.92172 | 17.24426 | 26.05563 | 24.72328 | 1.520492 | 1.44728
259 | 16571.74 | 113 | 16.889 | 17.23509 | 26.01018 | 24.64864 | 1.519412 | 1.439929
260 | 16667.66 | 113 | 16.79624 | 17.22844 | 25.90995 | 24.59883 | 1.519573 | 1.442884
261 | 16782.77 | 110 | 17.02678 | 17.34021 | 26.3711 | 24.83265 | 1.532064 | 1.447963
262 | 16920.9 | 109 | 17.11013 | 17.38301 | 26.52216 | 25.07638 | 1.534706 | 1.45256
263 | 17059.04 | 109 | 17.09289 | 17.3836 | 26.47425 | 25.0761 | 1.532192 | 1.453291
264 | 17197.17 | 109 | 17.07187 | 17.38118 | 26.44066 | 25.06933 | 1.531284 | 1.455072
265 | 17335.3 | 109 | 17.04546 | 17.38128 | 26.40137 | 25.13581 | 1.530159 | 1.454266
266 | 17438.9 | 108 | 17.06943 | 17.40385 | 26.61929 | 25.29665 | 1.538324 | 1.457916
267 | 17563.22 | 108 | 17.03449 | 17.36276 | 26.5667 | 25.30007 | 1.536803 | 1.455163
268 | 17687.53 | 107 | 17.0747 | 17.41327 | 26.68216 | 25.32525 | 1.54053 | 1.463933
269 | 17749.69 | 107 | 17.04875 | 17.38547 | 26.63806 | 25.35721 | 1.5392 | 1.467007
270 | 17811.85 | 107 | 17.01137 | 17.36397 | 26.59049 | 25.39 | 1.538327 | 1.4688
271 | 17886.44 | 106 | 17.02269 | 17.39266 | 26.68571 | 25.52208 | 1.543943 | 1.475071
272 | 17975.95 | 104 | 17.19046 | 17.43383 | 27.01734 | 25.6243 | 1.551577 | 1.479771
273 | 18083.36 | 103 | 17.30707 | 17.42454 | 27.21266 | 25.64203 | 1.555642 | 1.481789
274 | 18212.26 | 104 | 17.23653 | 17.42369 | 26.92372 | 25.58016 | 1.545066 | 1.4654
275 | 18289.59 | 104 | 17.223 | 17.43997 | 26.90293 | 25.58423 | 1.544497 | 1.463411
276 | 18366.93 | 104 | 17.21409 | 17.49029 | 26.88123 | 25.55948 | 1.543556 | 1.465198
277 | 18459.73 | 104 | 17.20249 | 17.49028 | 26.86704 | 25.57111 | 1.543097 | 1.470863
278 | 18571.1 | 104 | 17.18649 | 17.51287 | 26.83692 | 25.5606 | 1.541882 | 1.467048
279 | 18637.92 | 104 | 17.16943 | 17.51614 | 26.81549 | 25.55919 | 1.541684 | 1.470127
280 | 18704.73 | 104 | 17.14626 | 17.51454 | 26.7926 | 25.54688 | 1.541923 | 1.468319
281 | 18784.92 | 104 | 17.1004 | 17.50519 | 26.72534 | 25.55222 | 1.540626 | 1.466361
282 | 18881.13 | 103 | 17.19159 | 17.53937 | 26.89658 | 25.63618 | 1.54424 | 1.469111
283 | 18996.6 | 102 | 17.26097 | 17.5918 | 27.04359 | 25.64105 | 1.548199 | 1.473599
284 | 19065.87 | 102 | 17.25179 | 17.60312 | 27.02756 | 25.62372 | 1.547793 | 1.47155
285 | 19135.15 | 102 | 17.23795 | 17.61216 | 27.01216 | 25.65565 | 1.547638 | 1.474016
286 | 19218.28 | 102 | 17.22075 | 17.6118 | 26.98711 | 25.66359 | 1.547263 | 1.47448
287 | 19318.04 | 102 | 17.19845 | 17.61664 | 26.96276 | 25.67576 | 1.547044 | 1.47788
288 | 19437.75 | 102 | 17.17049 | 17.60428 | 26.92753 | 25.65752 | 1.54616 | 1.476878
289 | 19557.46 | 101 | 17.13693 | 17.59238 | 27.16563 | 25.727 | 1.558995 | 1.484718
290 | 19617.32 | 100 | 17.19695 | 17.63171 | 27.32176 | 25.8749 | 1.56434 | 1.491571
291 | 19677.18 | 99 | 17.2847 | 17.6529 | 27.52437 | 26.0737 | 1.570877 | 1.496857
292 | 19749 | 99 | 17.25275 | 17.65899 | 27.48279 | 26.10499 | 1.570217 | 1.497582
293 | 19835.19 | 98 | 17.34176 | 17.65164 | 27.66326 | 26.25572 | 1.574613 | 1.502613
294 | 19938.62 | 97 | 17.29816 | 17.62932 | 27.91253 | 26.43284 | 1.58764 | 1.507328
295 | 20062.74 | 96 | 17.41284 | 17.68675 | 28.11867 | 26.51419 | 1.592146 | 1.509737
296 | 20186.86 | 96 | 17.38403 | 17.6824 | 28.07846 | 26.53774 | 1.591459 | 1.513266
297 | 20310.97 | 96 | 17.35726 | 17.68996 | 28.0516 | 26.54046 | 1.591527 | 1.513665
298 | 20373.03 | 96 | 17.3386 | 17.66654 | 28.03884 | 26.55171 | 1.592076 | 1.513403
299 | 20435.09 | 96 | 17.31081 | 17.69313 | 28.00908 | 26.54282 | 1.592282 | 1.514624
300 | 20509.56 | 95 | 17.41673 | 17.72629 | 28.20544 | 26.54311 | 1.595565 | 1.515667
301 | 20598.92 | 95 | 17.40171 | 17.70208 | 28.18317 | 26.56862 | 1.595227 | 1.516048
302 | 20706.16 | 95 | 17.385 | 17.72176 | 28.14859 | 26.57141 | 1.59412 | 1.51665
303 | 20834.85 | 95 | 17.35956 | 17.74275 | 28.09881 | 26.55514 | 1.5925 | 1.518505
304 | 20963.53 | 95 | 17.32567 | 17.73172 | 28.04136 | 26.48658 | 1.590432 | 1.51808
305 | 21027.87 | 95 | 17.29342 | 17.74403 | 27.99991 | 26.48639 | 1.589997 | 1.517698
306 | 21092.21 | 94 | 17.39019 | 17.75675 | 28.19841 | 26.62594 | 1.595179 | 1.518934
307 | 21169.42 | 94 | 17.37321 | 17.7484 | 28.1726 | 26.64895 | 1.594708 | 1.518937
308 | 21262.08 | 94 | 17.35903 | 17.75475 | 28.13786 | 26.62813 | 1.593289 | 1.519702
309 | 21373.26 | 94 | 17.32901 | 17.7428 | 28.09693 | 26.62278 | 1.592674 | 1.51751
310 | 21484.44 | 94 | 17.27624 | 17.74124 | 28.01414 | 26.63151 | 1.590243 | 1.515961
311 | 21595.62 | 93 | 17.36597 | 17.75285 | 28.20668 | 26.98994 | 1.595691 | 1.522261
312 | 21706.81 | 93 | 17.28338 | 17.74826 | 28.12582 | 27.02973 | 1.595936 | 1.526084
313 | 21790.19 | 92 | 17.41221 | 17.74229 | 28.36247 | 27.27212 | 1.601354 | 1.528185
314 | 21890.26 | 92 | 17.39484 | 17.73627 | 28.3376 | 27.27674 | 1.6007 | 1.528329
315 | 21950.3 | 92 | 17.37879 | 17.74004 | 28.3194 | 27.27676 | 1.600963 | 1.528282
316 | 22010.34 | 92 | 17.36704 | 17.74006 | 28.29758 | 27.27678 | 1.599874 | 1.528118
317 | 22082.38 | 92 | 17.34766 | 17.74781 | 28.27219 | 27.29762 | 1.599543 | 1.527932
318 | 22168.84 | 92 | 17.32082 | 17.73984 | 28.23703 | 27.37185 | 1.598714 | 1.528305
319 | 22255.3 | 92 | 17.28797 | 17.7415 | 28.18699 | 27.39048 | 1.597469 | 1.529195
320 | 22341.75 | 91 | 17.36409 | 17.73621 | 28.35893 | 27.4124 | 1.600698 | 1.533469
321 | 22406.59 | 90 | 17.45692 | 17.74603 | 28.56782 | 27.4135 | 1.607056 | 1.534163
322 | 22471.43 | 90 | 17.43331 | 17.76026 | 28.54111 | 27.44314 | 1.60713 | 1.535511
323 | 22536.28 | 90 | 17.41137 | 17.75968 | 28.50123 | 27.48767 | 1.605374 | 1.532842
324 | 22601.12 | 90 | 17.35104 | 17.76052 | 28.4366 | 27.5578 | 1.60537 | 1.531973
325 | 22665.96 | 88 | 17.58083 | 17.84816 | 28.90254 | 27.72567 | 1.617332 | 1.536308
326 | 22730.8 | 88 | 17.56771 | 17.85095 | 28.88712 | 27.73679 | 1.61729 | 1.536322
327 | 22808.61 | 88 | 17.55126 | 17.83741 | 28.86318 | 27.74132 | 1.616898 | 1.536721
328 | 22886.42 | 88 | 17.5226 | 17.83891 | 28.83352 | 27.76351 | 1.617984 | 1.535893
329 | 22964.23 | 88 | 17.50457 | 17.83681 | 28.80626 | 27.77043 | 1.617492 | 1.53532
330 | 23042.04 | 88 | 17.47473 | 17.82814 | 28.75784 | 27.74281 | 1.615991 | 1.536509
331 | 23119.85 | 87 | 17.55548 | 17.8936 | 28.95775 | 27.77852 | 1.623134 | 1.537108
332 | 23197.66 | 87 | 17.51728 | 17.87508 | 28.91074 | 27.77893 | 1.623058 | 1.538891
333 | 23275.47 | 86 | 17.62294 | 17.92038 | 29.13405 | 27.88927 | 1.629398 | 1.539152
334 | 23353.28 | 86 | 17.60554 | 17.92338 | 29.09974 | 27.94987 | 1.627708 | 1.544165
335 | 23431.09 | 86 | 17.57942 | 17.92644 | 29.06151 | 27.99098 | 1.627787 | 1.544869
336 | 23508.91 | 86 | 17.52394 | 17.92108 | 28.987 | 27.99314 | 1.625911 | 1.542771
337 | 23586.72 | 84 | 17.76792 | 18.00736 | 29.43717 | 28.16407 | 1.629924 | 1.542797
338 | 23664.53 | 84 | 17.65306 | 18.0114 | 29.30051 | 28.17577 | 1.63115 | 1.541843
339 | 23742.34 | 82 | 17.98508 | 18.03722 | 29.86353 | 28.35077 | 1.641193 | 1.549425
340 | 23835.71 | 82 | 17.9763 | 18.03166 | 29.83412 | 28.3409 | 1.640332 | 1.552478
341 | 23947.75 | 82 | 17.96038 | 18.02882 | 29.81153 | 28.32641 | 1.640114 | 1.551756
342 | 24014.98 | 82 | 17.94961 | 18.03053 | 29.79804 | 28.29682 | 1.640054 | 1.552975
343 | 24082.21 | 82 | 17.94554 | 18.0402 | 29.7795 | 28.28468 | 1.638863 | 1.551003
344 | 24162.88 | 82 | 17.93401 | 18.03248 | 29.77165 | 28.30814 | 1.639577 | 1.55339
345 | 24259.69 | 82 | 17.92197 | 18.02368 | 29.74781 | 28.28973 | 1.638649 | 1.55578
346 | 24375.86 | 82 | 17.90907 | 18.02289 | 29.72324 | 28.35606 | 1.637889 | 1.556041
347 | 24515.27 | 81 | 17.92008 | 18.06927 | 30.08873 | 28.47039 | 1.653466 | 1.558255
348 | 24619.82 | 81 | 17.90542 | 18.08471 | 30.07063 | 28.4488 | 1.653583 | 1.556173
349 | 24724.37 | 81 | 17.88694 | 18.06216 | 30.05138 | 28.38499 | 1.654182 | 1.564205
350 | 24828.93 | 81 | 17.86835 | 18.0425 | 30.02996 | 28.39258 | 1.654538 | 1.567353
351 | 24933.48 | 81 | 17.84868 | 18.05787 | 30.00696 | 28.37197 | 1.65464 | 1.567998
352 | 25038.03 | 81 | 17.82529 | 18.04817 | 29.96518 | 28.36043 | 1.653082 | 1.5692
353 | 25142.59 | 80 | 17.9714 | 18.03966 | 30.21567 | 28.64463 | 1.6527 | 1.56993
354 | 25268.05 | 80 | 17.94997 | 18.03314 | 30.17432 | 28.71696 | 1.651379 | 1.571668
355 | 25330.78 | 80 | 17.93045 | 18.01316 | 30.15326 | 28.7649 | 1.651612 | 1.572447
356 | 25393.51 | 80 | 17.91817 | 18.00539 | 30.126 | 28.82171 | 1.650284 | 1.572294
357 | 25468.79 | 80 | 17.87731 | 17.99225 | 30.08584 | 28.79317 | 1.650418 | 1.573059
358 | 25559.13 | 79 | 17.99534 | 17.99644 | 30.34304 | 28.78032 | 1.657642 | 1.581232
359 | 25667.53 | 79 | 17.97257 | 17.97339 | 30.3186 | 28.7472 | 1.657687 | 1.581711
360 | 25797.61 | 79 | 17.94446 | 17.98348 | 30.27166 | 28.74387 | 1.65628 | 1.584551
361 | 25875.66 | 79 | 17.91717 | 17.99179 | 30.24471 | 28.77743 | 1.656562 | 1.584551
362 | 25953.7 | 79 | 17.87647 | 17.98148 | 30.20804 | 28.74606 | 1.657208 | 1.58487
363 | 26031.75 | 78 | 17.98082 | 17.97537 | 30.45242 | 28.75844 | 1.664157 | 1.585871
364 | 26125.41 | 77 | 18.08695 | 17.97728 | 30.70253 | 28.75821 | 1.671518 | 1.587406
365 | 26181.61 | 77 | 18.07486 | 17.96026 | 30.68662 | 28.67893 | 1.671572 | 1.585701
366 | 26237.8 | 77 | 18.06454 | 17.95162 | 30.66568 | 28.64577 | 1.67098 | 1.584988
367 | 26305.23 | 77 | 18.04742 | 17.9516 | 30.62767 | 28.6466 | 1.669635 | 1.583172
368 | 26386.15 | 77 | 17.99383 | 17.96453 | 30.55935 | 28.60708 | 1.668987 | 1.583658
369 | 26483.26 | 76 | 18.14047 | 18.00884 | 30.85648 | 28.67088 | 1.676942 | 1.583132
370 | 26580.36 | 76 | 18.11912 | 18.00471 | 30.82588 | 28.63775 | 1.67656 | 1.583929
371 | 26638.63 | 76 | 18.10691 | 18.00677 | 30.80108 | 28.63215 | 1.675944 | 1.58378
372 | 26696.89 | 76 | 18.09586 | 18.00012 | 30.78126 | 28.62556 | 1.675472 | 1.585979
373 | 26766.81 | 76 | 18.07185 | 17.99752 | 30.74645 | 28.63703 | 1.675587 | 1.584267
374 | 26850.7 | 76 | 18.02223 | 17.99978 | 30.68919 | 28.61121 | 1.675689 | 1.581866
375 | 26951.38 | 75 | 18.09823 | 18.04994 | 30.92719 | 28.5806 | 1.685916 | 1.583153
376 | 27072.2 | 74 | 18.24672 | 18.06352 | 31.22372 | 28.89816 | 1.693474 | 1.609083
377 | 27193.01 | 73 | 18.42374 | 18.07504 | 31.50871 | 29.1776 | 1.690544 | 1.58008
378 | 27337.99 | 73 | 18.40751 | 18.04423 | 31.48643 | 29.11961 | 1.69036 | 1.575977
379 | 27410.47 | 73 | 18.40041 | 18.04074 | 31.4674 | 29.09551 | 1.689711 | 1.576945
380 | 27482.96 | 73 | 18.39727 | 18.01675 | 31.44983 | 29.09549 | 1.688747 | 1.575552
381 | 27569.95 | 73 | 18.38843 | 18.01536 | 31.4303 | 29.06152 | 1.688147 | 1.575048
382 | 27674.33 | 73 | 18.37579 | 18.00907 | 31.40623 | 29.01129 | 1.687631 | 1.577697
383 | 27799.59 | 73 | 18.36518 | 18.03214 | 31.38002 | 28.93761 | 1.686636 | 1.581027
384 | 27874.75 | 73 | 18.34968 | 18.02534 | 31.37132 | 28.94132 | 1.687614 | 1.576175
385 | 27949.9 | 73 | 18.34073 | 17.99875 | 31.35791 | 28.94129 | 1.687388 | 1.571193
386 | 28040.09 | 73 | 18.33041 | 17.96588 | 31.34133 | 28.94126 | 1.687112 | 1.573632
387 | 28148.32 | 73 | 18.3216 | 17.96904 | 31.31675 | 28.94123 | 1.686175 | 1.574375
388 | 28213.25 | 73 | 18.31671 | 17.95947 | 31.30395 | 28.94121 | 1.685441 | 1.57439
389 | 28278.19 | 73 | 18.31107 | 17.97894 | 31.28224 | 28.94466 | 1.68404 | 1.575254
390 | 28356.11 | 73 | 18.29776 | 17.97892 | 31.2774 | 28.95276 | 1.685088 | 1.575254
391 | 28449.61 | 73 | 18.28706 | 17.98362 | 31.25247 | 28.95512 | 1.68431 | 1.572896
392 | 28561.82 | 73 | 18.26716 | 17.97272 | 31.22187 | 28.95507 | 1.683925 | 1.599688
393 | 28696.47 | 73 | 18.24345 | 17.87632 | 31.19711 | 28.96155 | 1.684127 | 1.588517
394 | 28800 | 73 | 18.22443 | 17.84965 | 31.162 | 28.96151 | 1.683562 | 1.5912

## gamma_p_ALL
step_index | time_s | n | mean_radius_nm | median_radius_nm
70 | 475.4299 | 360 | 4.772117 | 4.143122
71 | 559.5563 | 325 | 5.049093 | 4.349998
72 | 610.0321 | 313 | 5.137345 | 4.440853
73 | 660.5079 | 296 | 5.307846 | 4.621496
74 | 721.0789 | 283 | 5.41366 | 4.685874
75 | 793.7641 | 269 | 5.570862 | 4.861543
76 | 880.9864 | 263 | 5.655271 | 5.171961
77 | 933.3197 | 249 | 5.863726 | 5.324143
78 | 985.653 | 241 | 6.038759 | 5.406033
79 | 1048.453 | 234 | 6.11338 | 5.442828
80 | 1123.813 | 226 | 6.234524 | 5.559028
81 | 1214.245 | 223 | 6.283671 | 5.77055
82 | 1268.504 | 217 | 6.378277 | 5.900587
83 | 1322.764 | 216 | 6.413692 | 5.981272
84 | 1387.875 | 211 | 6.514333 | 6.119904
85 | 1466.008 | 211 | 6.455447 | 6.106899
86 | 1559.768 | 209 | 6.4746 | 6.242767
87 | 1630.088 | 208 | 6.45474 | 6.309603
88 | 1714.472 | 201 | 6.544542 | 6.356974
89 | 1815.732 | 193 | 6.691496 | 6.400871
90 | 1891.678 | 190 | 6.715162 | 6.484481
91 | 1982.812 | 186 | 6.755218 | 6.594585
92 | 2037.493 | 184 | 6.791067 | 6.663813
93 | 2092.174 | 181 | 6.863173 | 6.893716
94 | 2157.791 | 179 | 6.868041 | 6.951466
95 | 2236.531 | 176 | 6.938008 | 7.031488
96 | 2331.02 | 172 | 6.97355 | 7.020141
97 | 2387.713 | 168 | 7.054516 | 7.062812
98 | 2444.406 | 169 | 6.999176 | 7.076985
99 | 2512.437 | 169 | 6.93562 | 7.082695
100 | 2594.075 | 163 | 7.067421 | 7.110913
101 | 2692.041 | 158 | 7.159254 | 7.189207
102 | 2790.007 | 158 | 7.117868 | 7.203166
103 | 2848.786 | 156 | 7.151756 | 7.205985
104 | 2907.565 | 155 | 7.145353 | 7.211584
105 | 2978.1 | 154 | 7.150619 | 7.214406
106 | 3062.743 | 153 | 7.114966 | 7.228309
107 | 3113.528 | 150 | 7.186656 | 7.233872
108 | 3164.313 | 150 | 7.145087 | 7.203474
109 | 3225.256 | 148 | 7.163233 | 7.192427
110 | 3298.387 | 145 | 7.259848 | 7.211898
111 | 3386.144 | 145 | 7.223018 | 7.228567
112 | 3491.452 | 145 | 7.166026 | 7.228656
113 | 3596.761 | 144 | 7.102489 | 7.256324
114 | 3702.069 | 141 | 7.130993 | 7.283893
115 | 3765.254 | 139 | 7.149231 | 7.294924
116 | 3828.439 | 137 | 7.168575 | 7.333232
117 | 3904.262 | 134 | 7.238531 | 7.352367
118 | 3995.248 | 132 | 7.265103 | 7.430481
119 | 4104.432 | 131 | 7.239447 | 7.521859
120 | 4186.32 | 127 | 7.334626 | 7.511336
121 | 4284.585 | 123 | 7.465182 | 7.543316
122 | 4343.545 | 122 | 7.473647 | 7.559265
123 | 4402.504 | 120 | 7.554822 | 7.580468
124 | 4473.255 | 119 | 7.56475 | 7.601626
125 | 4558.156 | 118 | 7.574237 | 7.599113
126 | 4660.038 | 117 | 7.598902 | 7.633356
127 | 4721.167 | 117 | 7.565761 | 7.643899
128 | 4782.296 | 116 | 7.578018 | 7.680461
129 | 4855.651 | 115 | 7.57506 | 7.706558
130 | 4943.677 | 114 | 7.59239 | 7.729962
131 | 5049.307 | 112 | 7.6781 | 7.732686
132 | 5112.686 | 113 | 7.618845 | 7.727603
133 | 5176.064 | 112 | 7.603338 | 7.71992
134 | 5252.119 | 111 | 7.626332 | 7.727779
135 | 5343.384 | 112 | 7.521084 | 7.740802
136 | 5452.902 | 108 | 7.695462 | 7.853643
137 | 5562.42 | 108 | 7.628895 | 7.881815
138 | 5671.938 | 107 | 7.621037 | 7.887021
139 | 5737.649 | 105 | 7.659615 | 7.887098
140 | 5803.36 | 101 | 7.813692 | 7.987909
141 | 5882.213 | 100 | 7.81232 | 7.993004
142 | 5976.836 | 98 | 7.908151 | 8.045395
143 | 6090.385 | 97 | 7.921882 | 8.072873
144 | 6175.546 | 96 | 7.954592 | 8.107468
145 | 6277.74 | 96 | 7.891372 | 8.112608
146 | 6339.056 | 94 | 8.003365 | 8.191121
147 | 6400.372 | 94 | 7.975283 | 8.200912
148 | 6473.951 | 93 | 7.998408 | 8.230267
149 | 6562.246 | 93 | 7.942775 | 8.206036
150 | 6668.201 | 91 | 8.003124 | 8.264422
151 | 6731.773 | 89 | 8.132148 | 8.33196
152 | 6795.346 | 89 | 8.108334 | 8.336831
153 | 6871.633 | 90 | 7.974947 | 8.293598
154 | 6963.177 | 87 | 8.191581 | 8.337021
155 | 7073.031 | 87 | 8.139903 | 8.365879
156 | 7138.943 | 86 | 8.197164 | 8.36595
157 | 7204.855 | 86 | 8.169315 | 8.370805
158 | 7283.949 | 85 | 8.197813 | 8.370902
159 | 7378.862 | 83 | 8.337836 | 8.404391
160 | 7492.758 | 83 | 8.29674 | 8.414029
161 | 7561.096 | 82 | 8.37581 | 8.423596
162 | 7629.434 | 83 | 8.258282 | 8.43316
163 | 7711.439 | 81 | 8.431488 | 8.452192
164 | 7809.845 | 81 | 8.422925 | 8.457021
165 | 7927.932 | 81 | 8.411014 | 8.476035
166 | 7998.784 | 81 | 8.400274 | 8.485537
167 | 8069.637 | 81 | 8.384423 | 8.490318
168 | 8154.66 | 81 | 8.351872 | 8.509228
169 | 8256.687 | 80 | 8.429103 | 8.523409
170 | 8379.12 | 80 | 8.413523 | 8.525846
171 | 8470.945 | 80 | 8.400395 | 8.523596
172 | 8581.135 | 80 | 8.380179 | 8.535436
173 | 8647.248 | 80 | 8.362216 | 8.542532
174 | 8713.362 | 79 | 8.428897 | 8.561327
175 | 8792.699 | 79 | 8.415654 | 8.566073
176 | 8887.903 | 79 | 8.392912 | 8.580161
177 | 9002.147 | 79 | 8.356027 | 8.589587
178 | 9070.694 | 79 | 8.321467 | 8.59896
179 | 9139.241 | 78 | 8.374594 | 8.610647
180 | 9221.497 | 78 | 8.326486 | 8.615366
181 | 9320.204 | 76 | 8.466954 | 8.677784
182 | 9438.653 | 76 | 8.427186 | 8.684817
183 | 9509.722 | 75 | 8.49981 | 8.742416
184 | 9580.792 | 75 | 8.489944 | 8.751626
185 | 9666.075 | 75 | 8.476114 | 8.765404
186 | 9717.245 | 75 | 8.466921 | 8.770012
187 | 9768.415 | 75 | 8.457134 | 8.783736
188 | 9829.819 | 75 | 8.442497 | 8.788347
189 | 9903.503 | 75 | 8.418749 | 8.788414
190 | 9991.925 | 74 | 8.481586 | 8.756491
191 | 10098.03 | 74 | 8.452904 | 8.697054
192 | 10225.36 | 73 | 8.528697 | 8.715576
193 | 10320.85 | 73 | 8.518398 | 8.729438
194 | 10435.45 | 73 | 8.50877 | 8.743296
195 | 10504.2 | 73 | 8.501345 | 8.747939
196 | 10572.96 | 73 | 8.491489 | 8.74343
197 | 10655.47 | 73 | 8.479963 | 8.752661
198 | 10754.48 | 73 | 8.462401 | 8.761897
199 | 10873.29 | 73 | 8.433453 | 8.780267
200 | 10944.58 | 73 | 8.412761 | 8.784894
201 | 11015.86 | 73 | 8.388014 | 8.803169
202 | 11101.41 | 72 | 8.452323 | 8.83728
203 | 11204.06 | 72 | 8.404065 | 8.830584
204 | 11327.24 | 71 | 8.419636 | 8.835225
205 | 11419.63 | 69 | 8.576351 | 8.857929
206 | 11530.5 | 69 | 8.545182 | 8.862538
207 | 11663.54 | 68 | 8.584366 | 8.862641
208 | 11763.31 | 68 | 8.543584 | 8.867229
209 | 11823.18 | 68 | 8.507207 | 8.867271
210 | 11883.05 | 67 | 8.583434 | 8.862796
211 | 11954.89 | 66 | 8.664016 | 8.869604
212 | 12041.1 | 66 | 8.647559 | 8.865152
213 | 12144.55 | 66 | 8.615741 | 8.849404
214 | 12268.69 | 66 | 8.558983 | 8.842689
215 | 12343.17 | 65 | 8.623626 | 8.85405
216 | 12417.66 | 65 | 8.577475 | 8.858617
217 | 12507.04 | 64 | 8.593975 | 8.899189
218 | 12614.3 | 61 | 8.896015 | 8.997768
219 | 12743.01 | 61 | 8.889136 | 8.997851
220 | 12871.72 | 61 | 8.877024 | 8.997933
221 | 13000.43 | 61 | 8.858276 | 8.99801
222 | 13129.14 | 62 | 8.766682 | 8.96236
223 | 13257.84 | 62 | 8.711996 | 8.971404
224 | 13386.55 | 61 | 8.812751 | 8.984879
225 | 13463.78 | 61 | 8.7918 | 8.980467
226 | 13541 | 61 | 8.764994 | 8.989425
227 | 13633.68 | 60 | 8.873034 | 9.044943
228 | 13744.88 | 60 | 8.856195 | 9.056098
229 | 13878.33 | 60 | 8.833849 | 9.058404
230 | 14011.77 | 60 | 8.801668 | 9.060681
231 | 14145.22 | 60 | 8.739992 | 9.062952
232 | 14225.28 | 59 | 8.826251 | 9.096096
233 | 14305.35 | 59 | 8.78653 | 9.109334
234 | 14401.43 | 57 | 8.986183 | 9.300812
235 | 14516.73 | 57 | 8.972657 | 9.300869
236 | 14585.91 | 57 | 8.965077 | 9.296597
237 | 14655.09 | 57 | 8.956974 | 9.300939
238 | 14738.1 | 57 | 8.939894 | 9.283742
239 | 14837.72 | 57 | 8.918505 | 9.279478
240 | 14957.26 | 57 | 8.877172 | 9.279539
241 | 15028.98 | 57 | 8.842178 | 9.279575
242 | 15100.7 | 57 | 8.787895 | 9.26233
243 | 15186.77 | 56 | 8.856608 | 9.268853
244 | 15290.06 | 54 | 9.051323 | 9.314023
245 | 15414 | 54 | 8.987098 | 9.307591
246 | 15488.36 | 53 | 9.103082 | 9.365722
247 | 15562.72 | 52 | 9.233957 | 9.414726
248 | 15651.96 | 52 | 9.232305 | 9.423311
249 | 15759.04 | 52 | 9.230479 | 9.425499
250 | 15887.54 | 52 | 9.229031 | 9.423418
251 | 16016.04 | 52 | 9.225149 | 9.40864
252 | 16080.29 | 52 | 9.222048 | 9.406548
253 | 16144.54 | 52 | 9.218614 | 9.406569
254 | 16221.64 | 52 | 9.214269 | 9.398101
255 | 16314.16 | 52 | 9.206019 | 9.400281
256 | 16369.67 | 52 | 9.198765 | 9.391778
257 | 16425.19 | 52 | 9.189067 | 9.387539
258 | 16491.8 | 52 | 9.172085 | 9.37903
259 | 16571.74 | 52 | 9.140424 | 9.364098
260 | 16667.66 | 51 | 9.270225 | 9.362006
261 | 16782.77 | 51 | 9.269308 | 9.357775
262 | 16920.9 | 51 | 9.262982 | 9.340693
263 | 17059.04 | 51 | 9.252843 | 9.349323
264 | 17197.17 | 51 | 9.240907 | 9.362223
265 | 17335.3 | 51 | 9.226496 | 9.353716
266 | 17438.9 | 51 | 9.211067 | 9.349473
267 | 17563.22 | 51 | 9.189332 | 9.353806
268 | 17687.53 | 51 | 9.153221 | 9.362412
269 | 17749.69 | 51 | 9.124164 | 9.349586
270 | 17811.85 | 51 | 9.076452 | 9.345319
271 | 17886.44 | 50 | 9.206329 | 9.532195
272 | 17975.95 | 49 | 9.329989 | 9.740002
273 | 18083.36 | 49 | 9.324976 | 9.740036
274 | 18212.26 | 49 | 9.313325 | 9.731846
275 | 18289.59 | 49 | 9.307772 | 9.744211
276 | 18366.93 | 49 | 9.301877 | 9.744234
277 | 18459.73 | 49 | 9.292036 | 9.74426
278 | 18571.1 | 49 | 9.275732 | 9.748401
279 | 18637.92 | 49 | 9.267866 | 9.748419
280 | 18704.73 | 49 | 9.256423 | 9.748437
281 | 18784.92 | 49 | 9.241062 | 9.748459
282 | 18881.13 | 49 | 9.216781 | 9.7567
283 | 18996.6 | 49 | 9.173036 | 9.748512
284 | 19065.87 | 49 | 9.127004 | 9.752638
285 | 19135.15 | 48 | 9.234915 | 9.830155
286 | 19218.28 | 47 | 9.380006 | 9.895415
287 | 19318.04 | 47 | 9.322605 | 9.895439
288 | 19437.75 | 46 | 9.497423 | 9.981765
289 | 19557.46 | 46 | 9.487969 | 9.981827
290 | 19617.32 | 46 | 9.485778 | 9.985853
291 | 19677.18 | 46 | 9.480543 | 9.9919
292 | 19749 | 46 | 9.470851 | 9.991915
293 | 19835.19 | 46 | 9.461609 | 9.993922
294 | 19938.62 | 46 | 9.444013 | 9.991955
295 | 20062.74 | 46 | 9.418611 | 9.986007
296 | 20186.86 | 46 | 9.374388 | 9.990123
297 | 20310.97 | 45 | 9.518728 | 10.05232
298 | 20373.03 | 45 | 9.514129 | 10.04834
299 | 20435.09 | 45 | 9.509998 | 10.04437
300 | 20509.56 | 45 | 9.503485 | 10.0404
301 | 20598.92 | 45 | 9.492506 | 10.03243
302 | 20706.16 | 45 | 9.477097 | 10.02446
303 | 20834.85 | 45 | 9.445448 | 10.00848
304 | 20963.53 | 45 | 9.395975 | 9.98847
305 | 21027.87 | 44 | 9.553572 | 10.05421
306 | 21092.21 | 44 | 9.547584 | 10.05221
307 | 21169.42 | 44 | 9.541456 | 10.05223
308 | 21262.08 | 44 | 9.531319 | 10.06219
309 | 21373.26 | 44 | 9.512781 | 10.06816
310 | 21484.44 | 44 | 9.495407 | 10.06818
311 | 21595.62 | 44 | 9.469827 | 10.07218
312 | 21706.81 | 44 | 9.437489 | 10.07823
313 | 21790.19 | 44 | 9.401649 | 10.08224
314 | 21890.26 | 44 | 9.331105 | 10.07437
315 | 21950.3 | 43 | 9.472412 | 10.11221
316 | 22010.34 | 43 | 9.439261 | 10.1043
317 | 22082.38 | 43 | 9.378693 | 10.10431
318 | 22168.84 | 42 | 9.518156 | 10.12804
319 | 22255.3 | 41 | 9.660773 | 10.16364
320 | 22341.75 | 41 | 9.636006 | 10.1676
321 | 22406.59 | 41 | 9.590288 | 10.16761
322 | 22471.43 | 40 | 9.790938 | 10.17549
323 | 22536.28 | 40 | 9.785546 | 10.17746
324 | 22601.12 | 40 | 9.779345 | 10.1814
325 | 22665.96 | 40 | 9.774093 | 10.18927
326 | 22730.8 | 40 | 9.768066 | 10.19321
327 | 22808.61 | 40 | 9.760451 | 10.20108
328 | 22886.42 | 40 | 9.752981 | 10.20304
329 | 22964.23 | 40 | 9.745632 | 10.20697
330 | 23042.04 | 40 | 9.736889 | 10.20894
331 | 23119.85 | 40 | 9.725333 | 10.21286
332 | 23197.66 | 40 | 9.711719 | 10.2109
333 | 23275.47 | 40 | 9.690439 | 10.21484
334 | 23353.28 | 40 | 9.659483 | 10.21092
335 | 23431.09 | 39 | 9.861949 | 10.207
336 | 23508.91 | 39 | 9.843513 | 10.21486
337 | 23586.72 | 39 | 9.816279 | 10.21094
338 | 23664.53 | 39 | 9.774495 | 10.20701
339 | 23742.34 | 38 | 9.957425 | 10.21878
340 | 23835.71 | 38 | 9.949237 | 10.21878
341 | 23947.75 | 38 | 9.937619 | 10.22074
342 | 24014.98 | 38 | 9.926375 | 10.22074
343 | 24082.21 | 38 | 9.915612 | 10.22073
344 | 24162.88 | 38 | 9.900246 | 10.22073
345 | 24259.69 | 38 | 9.867456 | 10.22465
346 | 24375.86 | 38 | 9.783035 | 10.22465
347 | 24515.27 | 37 | 10.01072 | 10.2266
348 | 24619.82 | 37 | 9.989919 | 10.23052
349 | 24724.37 | 37 | 9.960507 | 10.23443
350 | 24828.93 | 37 | 9.895113 | 10.23442
351 | 24933.48 | 36 | 10.12081 | 10.23245
352 | 25038.03 | 36 | 10.1152 | 10.23636
353 | 25142.59 | 36 | 10.10981 | 10.24026
354 | 25268.05 | 36 | 10.10383 | 10.25198
355 | 25330.78 | 36 | 10.0987 | 10.2461
356 | 25393.51 | 36 | 10.09514 | 10.24805
357 | 25468.79 | 36 | 10.09108 | 10.24022
358 | 25559.13 | 36 | 10.08515 | 10.24803
359 | 25667.53 | 36 | 10.07796 | 10.25193
360 | 25797.61 | 36 | 10.06665 | 10.25777
361 | 25875.66 | 36 | 10.05892 | 10.25776
362 | 25953.7 | 36 | 10.04753 | 10.25775
363 | 26031.75 | 36 | 10.03431 | 10.25188
364 | 26125.41 | 36 | 10.01678 | 10.25186
365 | 26181.61 | 36 | 9.998798 | 10.25381
366 | 26237.8 | 36 | 9.9748 | 10.24989
367 | 26305.23 | 36 | 9.94341 | 10.25379
368 | 26386.15 | 36 | 9.878666 | 10.2577
369 | 26483.26 | 35 | 10.08898 | 10.26159
370 | 26580.36 | 35 | 10.01897 | 10.25768
371 | 26638.63 | 34 | 10.27423 | 10.29458
372 | 26696.89 | 34 | 10.27275 | 10.29653
373 | 26766.81 | 34 | 10.27087 | 10.29461
374 | 26850.7 | 34 | 10.26657 | 10.28875
375 | 26951.38 | 34 | 10.26164 | 10.29267
376 | 27072.2 | 34 | 10.25532 | 10.29266
377 | 27193.01 | 34 | 10.24959 | 10.28681
378 | 27337.99 | 34 | 10.24402 | 10.28485
379 | 27410.47 | 34 | 10.23997 | 10.2829
380 | 27482.96 | 34 | 10.234 | 10.27901
381 | 27569.95 | 34 | 10.22538 | 10.2673
382 | 27674.33 | 34 | 10.22099 | 10.26534
383 | 27799.59 | 34 | 10.20665 | 10.25166
384 | 27874.75 | 34 | 10.19773 | 10.25557
385 | 27949.9 | 34 | 10.18205 | 10.25164
386 | 28040.09 | 34 | 10.16145 | 10.24968
387 | 28148.32 | 34 | 10.12425 | 10.24773
388 | 28213.25 | 34 | 10.08842 | 10.25163
389 | 28278.19 | 33 | 10.2908 | 10.25359
390 | 28356.11 | 33 | 10.26937 | 10.25358
391 | 28449.61 | 33 | 10.21885 | 10.23792
392 | 28561.82 | 32 | 10.46057 | 10.3098
393 | 28696.47 | 32 | 10.46137 | 10.30783
394 | 28800 | 32 | 10.46045 | 10.31172

## gamma_p_PASSED
step_index | time_s | n | mean_radius_nm | median_radius_nm
70 | 475.4299 | 315 | 5.259634 | 4.48549
71 | 559.5563 | 294 | 5.432437 | 4.672959
72 | 610.0321 | 282 | 5.541736 | 4.744703
73 | 660.5079 | 273 | 5.648218 | 4.869665
74 | 721.0789 | 261 | 5.764702 | 4.934853
75 | 793.7641 | 247 | 5.949601 | 5.240919
76 | 880.9864 | 236 | 6.156127 | 5.537005
77 | 933.3197 | 232 | 6.200017 | 5.612533
78 | 985.653 | 232 | 6.223033 | 5.669058
79 | 1048.453 | 221 | 6.394766 | 5.804936
80 | 1123.813 | 215 | 6.484407 | 5.873362
81 | 1214.245 | 212 | 6.537729 | 5.991202
82 | 1268.504 | 206 | 6.642041 | 6.100212
83 | 1322.764 | 208 | 6.607914 | 6.113314
84 | 1387.875 | 205 | 6.656699 | 6.22342
85 | 1466.008 | 201 | 6.704123 | 6.24909
86 | 1559.768 | 201 | 6.679471 | 6.388188
87 | 1630.088 | 196 | 6.768657 | 6.450433
88 | 1714.472 | 191 | 6.826092 | 6.512121
89 | 1815.732 | 190 | 6.778145 | 6.527453
90 | 1891.678 | 184 | 6.882211 | 6.630754
91 | 1982.812 | 179 | 6.963169 | 6.729464
92 | 2037.493 | 179 | 6.940454 | 6.876265
93 | 2092.174 | 177 | 6.984511 | 7.014315
94 | 2157.791 | 174 | 7.03307 | 7.014374
95 | 2236.531 | 172 | 7.059055 | 7.065484
96 | 2331.02 | 168 | 7.103787 | 7.082527
97 | 2387.713 | 166 | 7.120573 | 7.076926
98 | 2444.406 | 166 | 7.097841 | 7.091075
99 | 2512.437 | 162 | 7.175841 | 7.16678
100 | 2594.075 | 160 | 7.174329 | 7.177999
101 | 2692.041 | 156 | 7.235107 | 7.197537
102 | 2790.007 | 156 | 7.197117 | 7.211484
103 | 2848.786 | 155 | 7.186364 | 7.217071
104 | 2907.565 | 153 | 7.219567 | 7.283233
105 | 2978.1 | 153 | 7.187069 | 7.222711
106 | 3062.743 | 151 | 7.19799 | 7.233833
107 | 3113.528 | 150 | 7.186656 | 7.233872
108 | 3164.313 | 150 | 7.145087 | 7.203474
109 | 3225.256 | 145 | 7.278012 | 7.217377
110 | 3298.387 | 144 | 7.298651 | 7.233987
111 | 3386.144 | 144 | 7.260457 | 7.247858
112 | 3491.452 | 145 | 7.166026 | 7.228656
113 | 3596.761 | 142 | 7.182916 | 7.264579
114 | 3702.069 | 140 | 7.16932 | 7.294846
115 | 3765.254 | 138 | 7.192347 | 7.311317
116 | 3828.439 | 135 | 7.255569 | 7.360422
117 | 3904.262 | 133 | 7.285594 | 7.355084
118 | 3995.248 | 131 | 7.312205 | 7.505761
119 | 4104.432 | 128 | 7.370059 | 7.527169
120 | 4186.32 | 124 | 7.470753 | 7.543184
121 | 4284.585 | 121 | 7.560739 | 7.564476
122 | 4343.545 | 120 | 7.584682 | 7.569838
123 | 4402.504 | 119 | 7.601849 | 7.58574
124 | 4473.255 | 118 | 7.617621 | 7.604253
125 | 4558.156 | 117 | 7.631725 | 7.601743
126 | 4660.038 | 117 | 7.598902 | 7.633356
127 | 4721.167 | 117 | 7.565761 | 7.643899
128 | 4782.296 | 116 | 7.578018 | 7.680461
129 | 4855.651 | 114 | 7.634493 | 7.722085
130 | 4943.677 | 112 | 7.700246 | 7.801802
131 | 5049.307 | 112 | 7.6781 | 7.732686
132 | 5112.686 | 113 | 7.618845 | 7.727603
133 | 5176.064 | 111 | 7.662653 | 7.722509
134 | 5252.119 | 111 | 7.626332 | 7.727779
135 | 5343.384 | 109 | 7.686138 | 7.758866
136 | 5452.902 | 108 | 7.695462 | 7.853643
137 | 5562.42 | 107 | 7.694284 | 7.886887
138 | 5671.938 | 107 | 7.621037 | 7.887021
139 | 5737.649 | 105 | 7.659615 | 7.887098
140 | 5803.36 | 100 | 7.872035 | 7.992911
141 | 5882.213 | 98 | 7.946827 | 8.03282
142 | 5976.836 | 98 | 7.908151 | 8.045395
143 | 6090.385 | 96 | 7.984642 | 8.119653
144 | 6175.546 | 96 | 7.954592 | 8.107468
145 | 6277.74 | 95 | 7.958688089 | 8.117536
146 | 6339.056 | 94 | 8.003365 | 8.191121
147 | 6400.372 | 94 | 7.975283 | 8.200912
148 | 6473.951 | 93 | 7.998408 | 8.230267
149 | 6562.246 | 93 | 7.942775 | 8.206036
150 | 6668.201 | 90 | 8.085021 | 8.295755
151 | 6731.773 | 89 | 8.132148 | 8.33196
152 | 6795.346 | 89 | 8.108334 | 8.336831
153 | 6871.633 | 87 | 8.2175 | 8.336917
154 | 6963.177 | 87 | 8.191581 | 8.337021
155 | 7073.031 | 86 | 8.219846 | 8.370657
156 | 7138.943 | 86 | 8.197164 | 8.36595
157 | 7204.855 | 85 | 8.244381 | 8.380361
158 | 7283.949 | 83 | 8.356039 | 8.394758
159 | 7378.862 | 83 | 8.337836 | 8.404391
160 | 7492.758 | 82 | 8.390207 | 8.41878
161 | 7561.096 | 82 | 8.37581 | 8.423596
162 | 7629.434 | 81 | 8.433509 | 8.437902
163 | 7711.439 | 81 | 8.431488 | 8.452192
164 | 7809.845 | 81 | 8.422925 | 8.457021
165 | 7927.932 | 81 | 8.411014 | 8.476035
166 | 7998.784 | 81 | 8.400274 | 8.485537
167 | 8069.637 | 81 | 8.384423 | 8.490318
168 | 8154.66 | 80 | 8.439687 | 8.513926
169 | 8256.687 | 80 | 8.429103 | 8.523409
170 | 8379.12 | 80 | 8.413523 | 8.525846
171 | 8470.945 | 80 | 8.400395 | 8.523596
172 | 8581.135 | 80 | 8.380179 | 8.535436
173 | 8647.248 | 80 | 8.362216 | 8.542532
174 | 8713.362 | 79 | 8.428897 | 8.561327
175 | 8792.699 | 79 | 8.415654 | 8.566073
176 | 8887.903 | 79 | 8.392912 | 8.580161
177 | 9002.147 | 79 | 8.356027 | 8.589587
178 | 9070.694 | 79 | 8.321467 | 8.59896
179 | 9139.241 | 78 | 8.374594 | 8.610647
180 | 9221.497 | 77 | 8.418608 | 8.622332
181 | 9320.204 | 76 | 8.466954 | 8.677784
182 | 9438.653 | 76 | 8.427186 | 8.684817
183 | 9509.722 | 75 | 8.49981 | 8.742416
184 | 9580.792 | 75 | 8.489944 | 8.751626
185 | 9666.075 | 75 | 8.476114 | 8.765404
186 | 9717.245 | 75 | 8.466921 | 8.770012
187 | 9768.415 | 75 | 8.457134 | 8.783736
188 | 9829.819 | 75 | 8.442497 | 8.788347
189 | 9903.503 | 75 | 8.418749 | 8.788414
190 | 9991.925 | 74 | 8.481586 | 8.756491
191 | 10098.03 | 74 | 8.452904 | 8.697054
192 | 10225.36 | 73 | 8.528697 | 8.715576
193 | 10320.85 | 73 | 8.518398 | 8.729438
194 | 10435.45 | 73 | 8.50877 | 8.743296
195 | 10504.2 | 73 | 8.501345 | 8.747939
196 | 10572.96 | 73 | 8.491489 | 8.74343
197 | 10655.47 | 73 | 8.479963 | 8.752661
198 | 10754.48 | 73 | 8.462401 | 8.761897
199 | 10873.29 | 73 | 8.433453 | 8.780267
200 | 10944.58 | 73 | 8.412761 | 8.784894
201 | 11015.86 | 72 | 8.479046 | 8.819055
202 | 11101.41 | 72 | 8.452323 | 8.83728
203 | 11204.06 | 72 | 8.404065 | 8.830584
204 | 11327.24 | 71 | 8.419636 | 8.835225
205 | 11419.63 | 69 | 8.576351 | 8.857929
206 | 11530.5 | 69 | 8.545182 | 8.862538
207 | 11663.54 | 68 | 8.584366 | 8.862641
208 | 11763.31 | 68 | 8.543584 | 8.867229
209 | 11823.18 | 67 | 8.607469 | 8.871786
210 | 11883.05 | 67 | 8.583434 | 8.862796
211 | 11954.89 | 66 | 8.664016 | 8.869604
212 | 12041.1 | 66 | 8.647559 | 8.865152
213 | 12144.55 | 66 | 8.615741 | 8.849404
214 | 12268.69 | 66 | 8.558983 | 8.842689
215 | 12343.17 | 65 | 8.623626 | 8.85405
216 | 12417.66 | 65 | 8.577475 | 8.858617
217 | 12507.04 | 63 | 8.71358 | 8.935182
218 | 12614.3 | 61 | 8.896015 | 8.997768
219 | 12743.01 | 61 | 8.889136 | 8.997851
220 | 12871.72 | 61 | 8.877024 | 8.997933
221 | 13000.43 | 61 | 8.858276 | 8.99801
222 | 13129.14 | 62 | 8.766682 | 8.96236
223 | 13257.84 | 61 | 8.834068 | 8.989257
224 | 13386.55 | 61 | 8.812751 | 8.984879
225 | 13463.78 | 61 | 8.7918 | 8.980467
226 | 13541 | 60 | 8.879087 | 9.042566
227 | 13633.68 | 60 | 8.873034 | 9.044943
228 | 13744.88 | 60 | 8.856195 | 9.056098
229 | 13878.33 | 60 | 8.833849 | 9.058404
230 | 14011.77 | 60 | 8.801668 | 9.060681
231 | 14145.22 | 60 | 8.739992 | 9.062952
232 | 14225.28 | 59 | 8.826251 | 9.096096
233 | 14305.35 | 59 | 8.78653 | 9.109334
234 | 14401.43 | 57 | 8.986183 | 9.300812
235 | 14516.73 | 57 | 8.972657 | 9.300869
236 | 14585.91 | 57 | 8.965077 | 9.296597
237 | 14655.09 | 57 | 8.956974 | 9.300939
238 | 14738.1 | 57 | 8.939894 | 9.283742
239 | 14837.72 | 57 | 8.918505 | 9.279478
240 | 14957.26 | 57 | 8.877172 | 9.279539
241 | 15028.98 | 57 | 8.842178 | 9.279575
242 | 15100.7 | 57 | 8.787895 | 9.26233
243 | 15186.77 | 56 | 8.856608 | 9.268853
244 | 15290.06 | 54 | 9.051323 | 9.314023
245 | 15414 | 53 | 9.125073 | 9.365685
246 | 15488.36 | 53 | 9.103082 | 9.365722
247 | 15562.72 | 52 | 9.233957 | 9.414726
248 | 15651.96 | 52 | 9.232305 | 9.423311
249 | 15759.04 | 52 | 9.230479 | 9.425499
250 | 15887.54 | 52 | 9.229031 | 9.423418
251 | 16016.04 | 52 | 9.225149 | 9.40864
252 | 16080.29 | 52 | 9.222048 | 9.406548
253 | 16144.54 | 52 | 9.218614 | 9.406569
254 | 16221.64 | 52 | 9.214269 | 9.398101
255 | 16314.16 | 52 | 9.206019 | 9.400281
256 | 16369.67 | 52 | 9.198765 | 9.391778
257 | 16425.19 | 52 | 9.189067 | 9.387539
258 | 16491.8 | 52 | 9.172085 | 9.37903
259 | 16571.74 | 52 | 9.140424 | 9.364098
260 | 16667.66 | 51 | 9.270225 | 9.362006
261 | 16782.77 | 51 | 9.269308 | 9.357775
262 | 16920.9 | 51 | 9.262982 | 9.340693
263 | 17059.04 | 51 | 9.252843 | 9.349323
264 | 17197.17 | 51 | 9.240907 | 9.362223
265 | 17335.3 | 51 | 9.226496 | 9.353716
266 | 17438.9 | 51 | 9.211067 | 9.349473
267 | 17563.22 | 51 | 9.189332 | 9.353806
268 | 17687.53 | 51 | 9.153221 | 9.362412
269 | 17749.69 | 51 | 9.124164 | 9.349586
270 | 17811.85 | 50 | 9.232038 | 9.534401
271 | 17886.44 | 50 | 9.206329 | 9.532195
272 | 17975.95 | 49 | 9.329989 | 9.740002
273 | 18083.36 | 49 | 9.324976 | 9.740036
274 | 18212.26 | 49 | 9.313325 | 9.731846
275 | 18289.59 | 49 | 9.307772 | 9.744211
276 | 18366.93 | 49 | 9.301877 | 9.744234
277 | 18459.73 | 49 | 9.292036 | 9.74426
278 | 18571.1 | 49 | 9.275732 | 9.748401
279 | 18637.92 | 49 | 9.267866 | 9.748419
280 | 18704.73 | 49 | 9.256423 | 9.748437
281 | 18784.92 | 49 | 9.241062 | 9.748459
282 | 18881.13 | 49 | 9.216781 | 9.7567
283 | 18996.6 | 49 | 9.173036 | 9.748512
284 | 19065.87 | 49 | 9.127004 | 9.752638
285 | 19135.15 | 47 | 9.398414 | 9.899443
286 | 19218.28 | 47 | 9.380006 | 9.895415
287 | 19318.04 | 46 | 9.503953 | 9.985715
288 | 19437.75 | 46 | 9.497423 | 9.981765
289 | 19557.46 | 46 | 9.487969 | 9.981827
290 | 19617.32 | 46 | 9.485778 | 9.985853
291 | 19677.18 | 46 | 9.480543 | 9.9919
292 | 19749 | 46 | 9.470851 | 9.991915
293 | 19835.19 | 46 | 9.461609 | 9.993922
294 | 19938.62 | 46 | 9.444013 | 9.991955
295 | 20062.74 | 46 | 9.418611 | 9.986007
296 | 20186.86 | 46 | 9.374388 | 9.990123
297 | 20310.97 | 45 | 9.518728 | 10.05232
298 | 20373.03 | 45 | 9.514129 | 10.04834
299 | 20435.09 | 45 | 9.509998 | 10.04437
300 | 20509.56 | 45 | 9.503485 | 10.0404
301 | 20598.92 | 45 | 9.492506 | 10.03243
302 | 20706.16 | 45 | 9.477097 | 10.02446
303 | 20834.85 | 45 | 9.445448 | 10.00848
304 | 20963.53 | 45 | 9.395975 | 9.98847
305 | 21027.87 | 44 | 9.553572 | 10.05421
306 | 21092.21 | 44 | 9.547584 | 10.05221
307 | 21169.42 | 44 | 9.541456 | 10.05223
308 | 21262.08 | 44 | 9.531319 | 10.06219
309 | 21373.26 | 44 | 9.512781 | 10.06816
310 | 21484.44 | 44 | 9.495407 | 10.06818
311 | 21595.62 | 44 | 9.469827 | 10.07218
312 | 21706.81 | 44 | 9.437489 | 10.07823
313 | 21790.19 | 44 | 9.401649 | 10.08224
314 | 21890.26 | 44 | 9.331105 | 10.07437
315 | 21950.3 | 43 | 9.472412 | 10.11221
316 | 22010.34 | 43 | 9.439261 | 10.1043
317 | 22082.38 | 42 | 9.560996 | 10.13199
318 | 22168.84 | 42 | 9.518156 | 10.12804
319 | 22255.3 | 41 | 9.660773 | 10.16364
320 | 22341.75 | 41 | 9.636006 | 10.1676
321 | 22406.59 | 40 | 9.793958 | 10.17155
322 | 22471.43 | 40 | 9.790938 | 10.17549
323 | 22536.28 | 40 | 9.785546 | 10.17746
324 | 22601.12 | 40 | 9.779345 | 10.1814
325 | 22665.96 | 40 | 9.774093 | 10.18927
326 | 22730.8 | 40 | 9.768066 | 10.19321
327 | 22808.61 | 40 | 9.760451 | 10.20108
328 | 22886.42 | 40 | 9.752981 | 10.20304
329 | 22964.23 | 40 | 9.745632 | 10.20697
330 | 23042.04 | 40 | 9.736889 | 10.20894
331 | 23119.85 | 40 | 9.725333 | 10.21286
332 | 23197.66 | 40 | 9.711719 | 10.2109
333 | 23275.47 | 40 | 9.690439 | 10.21484
334 | 23353.28 | 39 | 9.876366 | 10.21877
335 | 23431.09 | 39 | 9.861949 | 10.207
336 | 23508.91 | 39 | 9.843513 | 10.21486
337 | 23586.72 | 39 | 9.816279 | 10.21094
338 | 23664.53 | 39 | 9.774495 | 10.20701
339 | 23742.34 | 38 | 9.957425 | 10.21878
340 | 23835.71 | 38 | 9.949237 | 10.21878
341 | 23947.75 | 38 | 9.937619 | 10.22074
342 | 24014.98 | 38 | 9.926375 | 10.22074
343 | 24082.21 | 38 | 9.915612 | 10.22073
344 | 24162.88 | 38 | 9.900246 | 10.22073
345 | 24259.69 | 38 | 9.867456 | 10.22465
346 | 24375.86 | 37 | 10.03033 | 10.22661
347 | 24515.27 | 37 | 10.01072 | 10.2266
348 | 24619.82 | 37 | 9.989919 | 10.23052
349 | 24724.37 | 37 | 9.960507 | 10.23443
350 | 24828.93 | 36 | 10.12619 | 10.23442
351 | 24933.48 | 36 | 10.12081 | 10.23245
352 | 25038.03 | 36 | 10.1152 | 10.23636
353 | 25142.59 | 36 | 10.10981 | 10.24026
354 | 25268.05 | 36 | 10.10383 | 10.25198
355 | 25330.78 | 36 | 10.0987 | 10.2461
356 | 25393.51 | 36 | 10.09514 | 10.24805
357 | 25468.79 | 36 | 10.09108 | 10.24022
358 | 25559.13 | 36 | 10.08515 | 10.24803
359 | 25667.53 | 36 | 10.07796 | 10.25193
360 | 25797.61 | 36 | 10.06665 | 10.25777
361 | 25875.66 | 36 | 10.05892 | 10.25776
362 | 25953.7 | 36 | 10.04753 | 10.25775
363 | 26031.75 | 36 | 10.03431 | 10.25188
364 | 26125.41 | 36 | 10.01678 | 10.25186
365 | 26181.61 | 36 | 9.998798 | 10.25381
366 | 26237.8 | 36 | 9.9748 | 10.24989
367 | 26305.23 | 36 | 9.94341 | 10.25379
368 | 26386.15 | 35 | 10.11811 | 10.2616
369 | 26483.26 | 35 | 10.08898 | 10.26159
370 | 26580.36 | 34 | 10.27833 | 10.30628
371 | 26638.63 | 34 | 10.27423 | 10.29458
372 | 26696.89 | 34 | 10.27275 | 10.29653
373 | 26766.81 | 34 | 10.27087 | 10.29461
374 | 26850.7 | 34 | 10.26657 | 10.28875
375 | 26951.38 | 34 | 10.26164 | 10.29267
376 | 27072.2 | 34 | 10.25532 | 10.29266
377 | 27193.01 | 34 | 10.24959 | 10.28681
378 | 27337.99 | 34 | 10.24402 | 10.28485
379 | 27410.47 | 34 | 10.23997 | 10.2829
380 | 27482.96 | 34 | 10.234 | 10.27901
381 | 27569.95 | 34 | 10.22538 | 10.2673
382 | 27674.33 | 34 | 10.22099 | 10.26534
383 | 27799.59 | 34 | 10.20665 | 10.25166
384 | 27874.75 | 34 | 10.19773 | 10.25557
385 | 27949.9 | 34 | 10.18205 | 10.25164
386 | 28040.09 | 34 | 10.16145 | 10.24968
387 | 28148.32 | 34 | 10.12425 | 10.24773
388 | 28213.25 | 34 | 10.08842 | 10.25163
389 | 28278.19 | 33 | 10.2908 | 10.25359
390 | 28356.11 | 33 | 10.26937 | 10.25358
391 | 28449.61 | 33 | 10.21885 | 10.23792
392 | 28561.82 | 32 | 10.46057 | 10.3098
393 | 28696.47 | 32 | 10.46137 | 10.30783
394 | 28800 | 32 | 10.46045 | 10.31172