## Sheet1
time_hours | D1 | D2 | D3
1.388889e-07 | 0.4995918 | 0.437551 | 0.4710204
3.055556e-07 | 0.4955102 | 0.4367347 | 0.4636735
5.055556e-07 | 0.4865306 | 0.4359184 | 0.4530612
7.455556e-07 | 0.4702041 | 0.437551 | 0.442449
1.033556e-06 | 0.4587755 | 0.4359184 | 0.4269388
1.379156e-06 | 0.44 | 0.4367347 | 0.4138776
1.793876e-06 | 0.4236735 | 0.4342857 | 0.3893878
2.29154e-06 | 0.4081633 | 0.4334694 | 0.362449
2.888736e-06 | 0.3730612 | 0.435102 | 0.3379592
3.605373e-06 | 0.3453061 | 0.4326531 | 0.3167347
4.465336e-06 | 0.3159184 | 0.4318367 | 0.2971429
5.497292e-06 | 0.2832653 | 0.4269388 | 0.2710204
6.735639e-06 | 0.2440816 | 0.4236735 | 0.2244898
8.221656e-06 | 0.202449 | 0.4228571 | 0.1893878
1.000488e-05 | 0.1542857 | 0.4310204 | 0.1616327
1.214474e-05 | 0.1183673 | 0.44 | 0.1142857
1.471258e-05 | 0.07836735 | 0.4497959 | 0.07591837
1.779398e-05 | 0.0522449 | 0.4620408 | 0.04163265
2.149167e-05 | 0.03591837 | 0.4653061 | 0.02367347
2.592889e-05 | 0.01714286 | 0.4906122 | 0.01387755
3.125356e-05 | 0.004897959 | 0.5232653 | 0.004081633
3.764316e-05 | 0.004081633 | 0.5755102 | 0.001632653
4.531068e-05 | 0.001632653 | 0.6277551 | 0.001632653
5.45117e-05 | 0 | 0.6734694 | 0.0008163265
6.555293e-05 | 0 | 0.6963265 | 0.0008163265
7.88024e-05 | 0 | 0.7167347 | 0
9.470177e-05 | 0 | 0.6955102 | 0
0.000113781 | 0 | 0.6669388 | 0
0.0001366761 | 0 | 0.6155102 | 0
0.0001641502 | 0 | 0.5412245 | 0
0.0001971192 | 0 | 0.4653061 | 0
0.0002366819 | 0 | 0.3771429 | 0
0.0002841571 | 0 | 0.2889796 | 0
0.0003411274 | 0 | 0.2187755 | 0
0.0004094918 | 0 | 0.1502041 | 0
0.0004915291 | 0 | 0.1028571 | 0
0.0005899738 | 0 | 0.06122449 | 0
0.0007081074 | 0 | 0.03510204 | 0
0.0008498678 | 0 | 0.02122449 | 0
0.00101998 | 0 | 0.009795918 | 0
0.001224115 | 0 | 0.004897959 | 0
0.001469077 | 0 | 0 | 0
0.001763031 | 0 | 0 | 0
0.002115777 | 0 | 0 | 0
0.002539071 | 0 | 0 | 0
0.003047024 | 0 | 0 | 0
0.003656568 | 0 | 0 | 0.0008163265
0.00438802 | 0 | 0 | 0.0008163265
0.005265763 | 0 | 0 | 0.0008163265
0.006319054 | 0.001632653 | 0 | 0.0008163265
0.007583004 | 0.005714286 | 0 | 0.001632653
0.009099744 | 0.0122449 | 0 | 0.004897959
0.01091983 | 0.03102041 | 0 | 0.0155102
0.01310394 | 0.07755102 | 0 | 0.04571429
0.01572486 | 0.1893878 | 0 | 0.1395918
0.01886997 | 0.4097959 | 0 | 0.3828571
0.02264411 | 0.8922449 | 0 | 0.8097959
0.02641824 | 1.484082 | 0 | 1.382857
0.0309472 | 2.281633 | 0 | 2.109388
0.03547616 | 3.066122 | 0 | 2.843265
0.04000512 | 3.709388 | 0.0008163265 | 3.446531
0.04453408 | 4.293878 | 0.001632653 | 3.94449
0.04906304 | 4.750204 | 0.001632653 | 4.406531
0.053592 | 5.124082 | 0.004081633 | 4.762449
0.05812096 | 5.449796 | 0.004897959 | 5.059592
0.06264993 | 5.683265 | 0.007346939 | 5.262041
0.06717889 | 5.884898 | 0.01142857 | 5.458776
0.07170785 | 6.066122 | 0.0155102 | 5.617959
0.07623681 | 6.199184 | 0.02122449 | 5.761633
0.08076577 | 6.314286 | 0.0277551 | 5.887347
0.08529473 | 6.413878 | 0.03673469 | 5.956735
0.08982369 | 6.491429 | 0.04734694 | 6.022857
0.09435265 | 6.563265 | 0.05714286 | 6.091429
0.09888161 | 6.648163 | 0.06530612 | 6.15102
0.1034106 | 6.720816 | 0.07510204 | 6.221224
0.1079395 | 6.795918 | 0.08897959 | 6.275918
0.1124685 | 6.858776 | 0.1061224 | 6.320816
0.1169975 | 6.878367 | 0.1208163 | 6.342857
0.1215264 | 6.910204 | 0.1297959 | 6.368163
0.1260554 | 6.955102 | 0.1542857 | 6.390204
0.1305843 | 6.962449 | 0.1763265 | 6.388571
0.1351133 | 6.973878 | 0.2016327 | 6.4
0.1396423 | 6.995918 | 0.2261224 | 6.402449
0.1441712 | 7.00898 | 0.244898 | 6.420408
0.1487002 | 7.038367 | 0.2702041 | 6.43102
0.1532291 | 7.07102 | 0.2873469 | 6.420408
0.1577581 | 7.115918 | 0.315102 | 6.412245
0.1622871 | 7.113469 | 0.3444898 | 6.413061
0.166816 | 7.121633 | 0.3730612 | 6.398367
0.171345 | 7.133878 | 0.4008163 | 6.404898
0.1758739 | 7.163265 | 0.4236735 | 6.423673
0.1804029 | 7.193469 | 0.444898 | 6.412245
0.1849319 | 7.194286 | 0.4661224 | 6.417959
0.1894608 | 7.200816 | 0.4987755 | 6.42449
0.1939898 | 7.222857 | 0.5289796 | 6.427755
0.1985187 | 7.247347 | 0.5526531 | 6.440816
0.2030477 | 7.268571 | 0.5795918 | 6.438367
0.2075767 | 7.267755 | 0.5918367 | 6.437551
0.2121056 | 7.28 | 0.6138776 | 6.428571
0.2166346 | 7.28898 | 0.637551 | 6.431837
0.2211635 | 7.325714 | 0.6546939 | 6.435102
0.2256925 | 7.341224 | 0.677551 | 6.423673
0.2302215 | 7.331429 | 0.6946939 | 6.435918
0.2347504 | 7.355918 | 0.7061224 | 6.440816
0.2392794 | 7.362449 | 0.7281633 | 6.454694
0.2438083 | 7.364898 | 0.7461224 | 6.458776
0.2483373 | 7.382041 | 0.764898 | 6.474286
0.2528663 | 7.386939 | 0.7836735 | 6.498776
0.2573952 | 7.405714 | 0.8073469 | 6.522449
0.2619242 | 7.41551 | 0.8318367 | 6.538776
0.2664531 | 7.413878 | 0.8677551 | 6.53551
0.2709821 | 7.409796 | 0.8865306 | 6.545306
0.2755111 | 7.427755 | 0.9028571 | 6.549388
0.28004 | 7.434286 | 0.9265306 | 6.573061
0.284569 | 7.436735 | 0.9412245 | 6.57551
0.2890979 | 7.442449 | 0.9640816 | 6.591837
0.2936269 | 7.46449 | 0.9812245 | 6.607347
0.2981559 | 7.479184 | 1.004082 | 6.622857
0.3026848 | 7.493878 | 1.026939 | 6.626939
0.3072138 | 7.519184 | 1.053061 | 6.626939
0.3117427 | 7.543673 | 1.074286 | 6.633469
0.3162717 | 7.546939 | 1.08898 | 6.644082
0.3208007 | 7.559184 | 1.111837 | 6.657959
0.3253296 | 7.562449 | 1.132245 | 6.661224
0.3298586 | 7.56898 | 1.15102 | 6.666122
0.3343876 | 7.572245 | 1.164082 | 6.665306
0.3389165 | 7.576327 | 1.193469 | 6.675918
0.3434455 | 7.588571 | 1.216327 | 6.689796
0.3479744 | 7.6 | 1.237551 | 6.693061
0.3534092 | 7.598367 | 1.265306 | 6.702041
0.3588439 | 7.600816 | 1.283265 | 6.716735
0.3642787 | 7.607347 | 1.305306 | 6.70449
0.3697134 | 7.613878 | 1.320816 | 6.710204
0.3751482 | 7.632653 | 1.346122 | 6.714286
0.3805829 | 7.640816 | 1.360816 | 6.720816
0.3860177 | 7.644898 | 1.38449 | 6.719184
0.3914525 | 7.642449 | 1.404082 | 6.736327
0.3968872 | 7.649796 | 1.426939 | 6.730612
0.402322 | 7.66449 | 1.441633 | 6.733061
0.4077567 | 7.668571 | 1.452245 | 6.750204
0.4131915 | 7.671837 | 1.475102 | 6.769796
0.4186262 | 7.688163 | 1.48898 | 6.796735
0.424061 | 7.697143 | 1.510204 | 6.810612
0.4294957 | 7.709388 | 1.524898 | 6.791837
0.4349305 | 7.713469 | 1.54449 | 6.782857
0.4414522 | 7.701224 | 1.566531 | 6.8
0.4479739 | 7.700408 | 1.593469 | 6.803265
0.4544956 | 7.708571 | 1.616327 | 6.80898
0.4610173 | 7.714286 | 1.633469 | 6.809796
0.467539 | 7.707755 | 1.651429 | 6.820408
0.4740607 | 7.696327 | 1.675918 | 6.844082
0.4805824 | 7.717551 | 1.697143 | 6.856327
0.4871041 | 7.699592 | 1.72 | 6.841633
0.4936258 | 7.711837 | 1.732245 | 6.842449
0.5001475 | 7.723265 | 1.75102 | 6.847347
0.5066692 | 7.716735 | 1.761633 | 6.844082
0.5131909 | 7.712653 | 1.777143 | 6.849796
0.5197126 | 7.714286 | 1.787755 | 6.869388
0.5262343 | 7.707755 | 1.807347 | 6.876735
0.532756 | 7.719184 | 1.83102 | 6.88898
0.5392777 | 7.712653 | 1.851429 | 6.886531
0.5457994 | 7.715102 | 1.875102 | 6.898776
0.5523211 | 7.710204 | 1.888163 | 6.897143
0.5588428 | 7.696327 | 1.896327 | 6.903673
0.5653645 | 7.69551 | 1.919184 | 6.910204
0.5718862 | 7.693878 | 1.929796 | 6.922449
0.5784079 | 7.70449 | 1.955918 | 6.937143
0.5849296 | 7.717551 | 1.966531 | 6.946122
0.5914513 | 7.724898 | 1.980408 | 6.941224
0.5979731 | 7.737959 | 1.999184 | 6.939592
0.6044948 | 7.726531 | 2.016327 | 6.943673
0.6110165 | 7.734694 | 2.037551 | 6.914286
0.6175382 | 7.737959 | 2.04 | 6.92
0.6240599 | 7.740408 | 2.053878 | 6.918367
0.6305816 | 7.750204 | 2.071837 | 6.924898
0.6371033 | 7.755918 | 2.077551 | 6.933878
0.643625 | 7.746122 | 2.087347 | 6.943673
0.6501467 | 7.764898 | 2.099592 | 6.942857
0.6566684 | 7.755918 | 2.109388 | 6.943673
0.6631901 | 7.762449 | 2.123265 | 6.931429
0.6697118 | 7.769796 | 2.128163 | 6.933878
0.6762335 | 7.773061 | 2.138776 | 6.938776
0.6827552 | 7.764898 | 2.147755 | 6.93551
0.6892769 | 7.757551 | 2.152653 | 6.926531
0.6957986 | 7.763265 | 2.164082 | 6.938776
0.7023203 | 7.761633 | 2.186122 | 6.951837
0.708842 | 7.75102 | 2.195102 | 6.951837
0.7153637 | 7.738776 | 2.206531 | 6.954286
0.7218854 | 7.73551 | 2.220408 | 6.954286
0.7284071 | 7.731429 | 2.235102 | 6.952653
0.7349288 | 7.742857 | 2.246531 | 6.958367
0.7414505 | 7.745306 | 2.251429 | 6.960816
0.7479722 | 7.732245 | 2.25551 | 6.954286
0.7544939 | 7.737143 | 2.261224 | 6.96898
0.7610156 | 7.747755 | 2.28 | 6.97551
0.7675373 | 7.75102 | 2.286531 | 6.971429
0.774059 | 7.762449 | 2.302857 | 6.964898
0.7805807 | 7.757551 | 2.312653 | 6.955102
0.7871024 | 7.745306 | 2.321633 | 6.956735
0.7936241 | 7.755102 | 2.332245 | 6.955102
0.8001458 | 7.774694 | 2.337143 | 6.949388
0.8066675 | 7.774694 | 2.345306 | 6.94449
0.8131893 | 7.783673 | 2.359184 | 6.952653
0.819711 | 7.787755 | 2.372245 | 6.955102
0.8262327 | 7.810612 | 2.374694 | 6.964082
0.8327544 | 7.818776 | 2.378776 | 6.957551
0.8392761 | 7.81551 | 2.392653 | 6.966531
0.8457978 | 7.808163 | 2.403265 | 6.957551
0.8523195 | 7.805714 | 2.411429 | 6.964082
0.8588412 | 7.805714 | 2.42449 | 6.965714
0.8653629 | 7.804898 | 2.439184 | 6.951837
0.8718846 | 7.814694 | 2.450612 | 6.963265
0.8784063 | 7.812245 | 2.462857 | 6.964898
0.884928 | 7.804898 | 2.470204 | 6.963265
0.8914497 | 7.795102 | 2.480816 | 6.987755
0.8979714 | 7.797551 | 2.486531 | 6.985306
0.9044931 | 7.804082 | 2.493061 | 6.988571
0.9110148 | 7.807347 | 2.502857 | 6.993469
0.9175365 | 7.811429 | 2.510204 | 6.990204
0.9240582 | 7.814694 | 2.521633 | 6.98449
0.9305799 | 7.818776 | 2.531429 | 6.986122
0.9371016 | 7.817959 | 2.54449 | 6.993469
0.9436233 | 7.821224 | 2.545306 | 6.989388
0.950145 | 7.814694 | 2.552653 | 6.993469
0.9566667 | 7.803265 | 2.554286 | 6.998367
0.9631884 | 7.801633 | 2.563265 | 7.004082
0.9697101 | 7.792653 | 2.572245 | 6.997551
0.9762318 | 7.786122 | 2.579592 | 6.994286
0.9827535 | 7.789388 | 2.586122 | 6.991837
0.9892752 | 7.782857 | 2.599184 | 6.997551
0.9957969 | 7.788571 | 2.606531 | 6.998367
1.002319 | 7.77551 | 2.61551 | 6.995102
1.00884 | 7.772245 | 2.621224 | 7.013878
1.015362 | 7.777143 | 2.628571 | 7.018776
1.021884 | 7.774694 | 2.639184 | 7.013061
1.028405 | 7.782041 | 2.64 | 7.016327
1.034927 | 7.785306 | 2.64898 | 7.017959
1.041449 | 7.795918 | 2.652245 | 7.019592
1.047971 | 7.804898 | 2.662041 | 7.035102
1.054492 | 7.816327 | 2.666122 | 7.037551
1.061014 | 7.827755 | 2.674286 | 7.030204
1.067536 | 7.818776 | 2.68 | 7.035918
1.074057 | 7.802449 | 2.688163 | 7.034286
1.080579 | 7.801633 | 2.689796 | 7.028571
1.087101 | 7.805714 | 2.697143 | 7.035918
1.093622 | 7.807347 | 2.700408 | 7.038367
1.100144 | 7.811429 | 2.706122 | 7.043265
1.106666 | 7.816327 | 2.712653 | 7.057143
1.113188 | 7.81551 | 2.719184 | 7.06449
1.119709 | 7.814694 | 2.724898 | 7.065306
1.126231 | 7.813878 | 2.734694 | 7.075102
1.132753 | 7.822857 | 2.739592 | 7.078367
1.139274 | 7.811429 | 2.737143 | 7.077551
1.145796 | 7.819592 | 2.739592 | 7.084082
1.152318 | 7.821224 | 2.742857 | 7.091429
1.15884 | 7.814694 | 2.745306 | 7.087347
1.165361 | 7.816327 | 2.756735 | 7.092245
1.171883 | 7.814694 | 2.759184 | 7.097959
1.178405 | 7.816327 | 2.76898 | 7.093878
1.184926 | 7.80898 | 2.765714 | 7.092245
1.191448 | 7.805714 | 2.767347 | 7.093878
1.19797 | 7.801633 | 2.763265 | 7.103673
1.204491 | 7.797551 | 2.766531 | 7.096327
1.211013 | 7.794286 | 2.773878 | 7.100408
1.217535 | 7.785306 | 2.781224 | 7.100408
1.224057 | 7.786122 | 2.783673 | 7.109388
1.230578 | 7.786939 | 2.795102 | 7.098776
1.2371 | 7.796735 | 2.813061 | 7.106122
1.243622 | 7.791837 | 2.82449 | 7.111837
1.250143 | 7.79102 | 2.823673 | 7.112653
1.256665 | 7.791837 | 2.825306 | 7.115102
1.263187 | 7.787755 | 2.827755 | 7.111837
1.269708 | 7.791837 | 2.826939 | 7.115918
1.27623 | 7.790204 | 2.831837 | 7.133061
1.282752 | 7.794286 | 2.84 | 7.136327
1.289274 | 7.798367 | 2.839184 | 7.141224
1.295795 | 7.797551 | 2.840816 | 7.145306
1.302317 | 7.8 | 2.849796 | 7.147755
1.308839 | 7.797551 | 2.853061 | 7.140408
1.31536 | 7.803265 | 2.858776 | 7.149388
1.321882 | 7.809796 | 2.859592 | 7.153469
1.328404 | 7.809796 | 2.86449 | 7.153469
1.334925 | 7.809796 | 2.867755 | 7.151837
1.338186 | 7.812245 | 2.870204 | 7.152653
1.341447 | 7.813878 | 2.865306 | 7.157551
1.344708 | 7.809796 | 2.869388 | 7.161633
1.348621 | 7.80898 | 2.870204 | 7.162449
1.353317 | 7.809796 | 2.872653 | 7.169796
1.358012 | 7.81551 | 2.87102 | 7.170612
1.362708 | 7.820408 | 2.869388 | 7.173061
1.368343 | 7.816327 | 2.88 | 7.17551
1.373977 | 7.813061 | 2.879184 | 7.182857
1.379612 | 7.813061 | 2.874286 | 7.187755
1.385247 | 7.811429 | 2.876735 | 7.188571
1.390882 | 7.799184 | 2.879184 | 7.194286
1.396516 | 7.800816 | 2.88 | 7.200816
1.402151 | 7.796735 | 2.884898 | 7.205714
1.407786 | 7.79102 | 2.885714 | 7.202449
1.413421 | 7.779592 | 2.893878 | 7.207347
1.419055 | 7.783673 | 2.896327 | 7.216327
1.42469 | 7.783673 | 2.900408 | 7.225306
1.430325 | 7.782857 | 2.902041 | 7.23102
1.43596 | 7.777959 | 2.908571 | 7.239184
1.442721 | 7.763265 | 2.910204 | 7.247347
1.450835 | 7.755918 | 2.91102 | 7.253878
1.45895 | 7.748571 | 2.912653 | 7.249796
1.467064 | 7.742041 | 2.918367 | 7.257959
1.475178 | 7.747755 | 2.925714 | 7.265306
1.479235 | 7.748571 | 2.926531 | 7.268571
1.483292 | 7.753469 | 2.928163 | 7.27102
1.487349 | 7.757551 | 2.932245 | 7.268571
1.491406 | 7.746939 | 2.937959 | 7.262857
1.496274 | 7.752653 | 2.939592 | 7.260408
1.502116 | 7.747755 | 2.946122 | 7.272653
1.507958 | 7.737959 | 2.943673 | 7.276735
1.5138 | 7.736327 | 2.94449 | 7.281633
1.519643 | 7.729796 | 2.952653 | 7.28898
1.525485 | 7.726531 | 2.953469 | 7.292245
1.531327 | 7.72898 | 2.95102 | 7.291429
1.537169 | 7.729796 | 2.955918 | 7.289796
1.543011 | 7.731429 | 2.958367 | 7.301224
1.548853 | 7.732245 | 2.959184 | 7.298776
1.554695 | 7.72898 | 2.964898 | 7.299592
1.560537 | 7.724082 | 2.967347 | 7.301224
1.566379 | 7.725714 | 2.973061 | 7.296327
1.572222 | 7.733878 | 2.972245 | 7.291429
1.578064 | 7.725714 | 2.973061 | 7.287347
1.583906 | 7.728163 | 2.972245 | 7.28898
1.589748 | 7.727347 | 2.977959 | 7.291429
1.59559 | 7.724898 | 2.983673 | 7.29551
1.601432 | 7.726531 | 2.986122 | 7.297143
1.607274 | 7.719184 | 2.988571 | 7.301224
1.613116 | 7.718367 | 2.993469 | 7.302857
1.618958 | 7.717551 | 2.999184 | 7.305306
1.624801 | 7.71102 | 2.996735 | 7.302041
1.630643 | 7.71102 | 3 | 7.308571
1.636485 | 7.709388 | 3.001633 | 7.306939
1.642327 | 7.70449 | 3.00898 | 7.307755
1.648169 | 7.703673 | 3.009796 | 7.31102
1.654011 | 7.701224 | 3.017143 | 7.319184
1.659853 | 7.697959 | 3.014694 | 7.324082
1.665695 | 7.700408 | 3.017959 | 7.332245
1.671537 | 7.693878 | 3.020408 | 7.336327
1.67738 | 7.690612 | 3.019592 | 7.336327
1.683222 | 7.697959 | 3.02449 | 7.342041
1.689064 | 7.70449 | 3.026122 | 7.33551
1.694906 | 7.703673 | 3.035102 | 7.334694
1.700748 | 7.696327 | 3.04 | 7.330612
1.70659 | 7.70449 | 3.039184 | 7.337959
1.712432 | 7.702041 | 3.038367 | 7.338776
1.718274 | 7.706122 | 3.041633 | 7.337959
1.724116 | 7.708571 | 3.044898 | 7.341224
1.729959 | 7.705306 | 3.042449 | 7.342041
1.735801 | 7.709388 | 3.048163 | 7.342857
1.741643 | 7.706939 | 3.048163 | 7.336327
1.747485 | 7.697959 | 3.050612 | 7.336327
1.753327 | 7.693061 | 3.050612 | 7.336327
1.759169 | 7.69551 | 3.048163 | 7.336327
1.765011 | 7.694694 | 3.047347 | 7.33551
1.770853 | 7.696327 | 3.050612 | 7.333061
1.776695 | 7.701224 | 3.054694 | 7.331429
1.782538 | 7.698776 | 3.057959 | 7.345306
1.789548 | 7.706939 | 3.060408 | 7.347755
1.796559 | 7.705306 | 3.062857 | 7.355102
1.803569 | 7.705306 | 3.061224 | 7.356735
1.81058 | 7.703673 | 3.06449 | 7.346939
1.81759 | 7.70449 | 3.066939 | 7.34449
1.824601 | 7.709388 | 3.075102 | 7.35102
1.831611 | 7.712653 | 3.078367 | 7.353469
1.838622 | 7.71102 | 3.084082 | 7.353469
1.845632 | 7.718367 | 3.085714 | 7.348571
1.852643 | 7.717551 | 3.084898 | 7.358367
1.859653 | 7.71102 | 3.083265 | 7.350204
1.866664 | 7.707755 | 3.087347 | 7.355918
1.873674 | 7.714286 | 3.084082 | 7.356735
1.877881 | 7.71102 | 3.086531 | 7.358367
1.882087 | 7.710204 | 3.08898 | 7.357551
1.887135 | 7.710204 | 3.088163 | 7.358367
1.893192 | 7.715918 | 3.088163 | 7.362449
1.899249 | 7.714286 | 3.08898 | 7.352653
1.905306 | 7.719184 | 3.093878 | 7.355918
1.911363 | 7.720816 | 3.093878 | 7.358367
1.918632 | 7.724082 | 3.093878 | 7.355918
1.9259 | 7.728163 | 3.099592 | 7.337959
1.929534 | 7.72898 | 3.101224 | 7.336327
1.933169 | 7.72898 | 3.103673 | 7.337143
1.936803 | 7.728163 | 3.105306 | 7.337959
1.941164 | 7.730612 | 3.106939 | 7.337959
1.945525 | 7.731429 | 3.107755 | 7.336327
1.949886 | 7.732245 | 3.108571 | 7.333878
1.954247 | 7.736327 | 3.111837 | 7.333061
1.959481 | 7.737959 | 3.11102 | 7.339592
1.965761 | 7.741224 | 3.112653 | 7.337959
1.972041 | 7.731429 | 3.114286 | 7.333061
1.978321 | 7.730612 | 3.113469 | 7.332245
1.984601 | 7.733878 | 3.115918 | 7.337143
1.990881 | 7.738776 | 3.124082 | 7.342857
1.997161 | 7.732245 | 3.124082 | 7.343673
2.003441 | 7.722449 | 3.124898 | 7.350204
2.009721 | 7.719184 | 3.129796 | 7.355918
2.016001 | 7.723265 | 3.131429 | 7.355102
2.022281 | 7.717551 | 3.130612 | 7.357551
2.028561 | 7.719184 | 3.132245 | 7.358367
2.034841 | 7.715918 | 3.134694 | 7.36
2.041121 | 7.718367 | 3.134694 | 7.362449
2.047401 | 7.721633 | 3.142857 | 7.364898
2.053681 | 7.718367 | 3.140408 | 7.364082
2.059961 | 7.714286 | 3.142857 | 7.370612
2.066241 | 7.710204 | 3.142857 | 7.368163
2.072521 | 7.710204 | 3.148571 | 7.365714
2.078801 | 7.705306 | 3.154286 | 7.376327
2.086337 | 7.70449 | 3.152653 | 7.382857
2.093873 | 7.707755 | 3.155918 | 7.388571
2.101409 | 7.706122 | 3.16 | 7.396735
2.108945 | 7.711837 | 3.168163 | 7.402449
2.116481 | 7.71102 | 3.164898 | 7.4
2.124017 | 7.708571 | 3.16898 | 7.408163
2.131553 | 7.703673 | 3.171429 | 7.407347
2.139089 | 7.702041 | 3.173061 | 7.405714
2.146625 | 7.70449 | 3.173878 | 7.406531
2.150393 | 7.702041 | 3.17551 | 7.407347
2.154161 | 7.706122 | 3.174694 | 7.404898
2.158682 | 7.702041 | 3.173061 | 7.400816
2.164108 | 7.702041 | 3.172245 | 7.406531
2.170619 | 7.697143 | 3.173061 | 7.407347
2.17713 | 7.698776 | 3.172245 | 7.413061
2.183642 | 7.701224 | 3.177143 | 7.417143
2.190153 | 7.697959 | 3.181224 | 7.41551
2.196664 | 7.701224 | 3.185306 | 7.413878
2.203175 | 7.70449 | 3.192653 | 7.417959
2.20643 | 7.698776 | 3.195102 | 7.420408
2.209686 | 7.696327 | 3.195102 | 7.422041
2.213593 | 7.698776 | 3.195918 | 7.423673
2.218281 | 7.698776 | 3.199184 | 7.421224
2.222969 | 7.694694 | 3.204898 | 7.426122
2.227657 | 7.688163 | 3.208163 | 7.426939
2.232345 | 7.687347 | 3.208163 | 7.430204
2.237033 | 7.688163 | 3.210612 | 7.427755
2.241721 | 7.684898 | 3.210612 | 7.43102
2.246409 | 7.680816 | 3.209796 | 7.430204
2.252034 | 7.68 | 3.206531 | 7.431837
2.25766 | 7.679184 | 3.213878 | 7.432653
2.263285 | 7.681633 | 3.221224 | 7.430204
2.270036 | 7.675102 | 3.217959 | 7.432653
2.276787 | 7.676735 | 3.22449 | 7.432653
2.283538 | 7.681633 | 3.221224 | 7.426122
2.290288 | 7.685714 | 3.222041 | 7.431837
2.297039 | 7.685714 | 3.227755 | 7.435102
2.30379 | 7.683265 | 3.226939 | 7.439184
2.31054 | 7.688163 | 3.225306 | 7.436735
2.317291 | 7.68898 | 3.227755 | 7.439184
2.324042 | 7.690612 | 3.227755 | 7.438367
2.330793 | 7.696327 | 3.223673 | 7.44
2.337543 | 7.707755 | 3.218776 | 7.447347
2.342606 | 7.697959 | 3.220408 | 7.448163
2.347669 | 7.693878 | 3.222041 | 7.453061
2.353745 | 7.700408 | 3.22449 | 7.457143
2.359821 | 7.706939 | 3.222041 | 7.459592
2.365896 | 7.711837 | 3.22449 | 7.462041
2.373187 | 7.709388 | 3.223673 | 7.461224
2.380478 | 7.713469 | 3.225306 | 7.460408
2.387769 | 7.715102 | 3.229388 | 7.46449
2.391414 | 7.719184 | 3.228571 | 7.463673
2.395059 | 7.717551 | 3.226939 | 7.459592
2.399434 | 7.720816 | 3.229388 | 7.462041
2.404683 | 7.724898 | 3.235102 | 7.460408
2.410982 | 7.724082 | 3.236735 | 7.456327
2.417282 | 7.725714 | 3.245714 | 7.45551
2.423581 | 7.722449 | 3.247347 | 7.450612
2.42988 | 7.730612 | 3.247347 | 7.446531
2.436179 | 7.731429 | 3.245714 | 7.444082
2.442478 | 7.736327 | 3.246531 | 7.440816
2.448778 | 7.734694 | 3.249796 | 7.44
2.456337 | 7.732245 | 3.253061 | 7.43102
2.463896 | 7.730612 | 3.253061 | 7.425306
2.471455 | 7.731429 | 3.253061 | 7.425306
2.475234 | 7.72898 | 3.25551 | 7.425306
2.479014 | 7.732245 | 3.256327 | 7.422041
2.483549 | 7.729796 | 3.254694 | 7.428571
2.488992 | 7.729796 | 3.25551 | 7.432653
2.495523 | 7.733878 | 3.253878 | 7.435102
2.502054 | 7.734694 | 3.250612 | 7.432653
2.508585 | 7.724898 | 3.252245 | 7.44
2.515116 | 7.723265 | 3.253061 | 7.437551
2.522953 | 7.715102 | 3.256327 | 7.437551
2.530791 | 7.71102 | 3.256327 | 7.443265
2.538628 | 7.712653 | 3.26449 | 7.441633
2.546465 | 7.715918 | 3.265306 | 7.446531
2.554302 | 7.718367 | 3.265306 | 7.448163
2.56214 | 7.719184 | 3.266939 | 7.447347
2.569977 | 7.726531 | 3.268571 | 7.44898
2.575855 | 7.723265 | 3.266939 | 7.448163
2.582908 | 7.716735 | 3.266122 | 7.444898
2.58714 | 7.72 | 3.262857 | 7.44898
2.591373 | 7.724082 | 3.26449 | 7.451429
2.593912 | 7.723265 | 3.266122 | 7.452245
2.596451 | 7.720816 | 3.269388 | 7.45551
2.599498 | 7.720816 | 3.27102 | 7.456327
2.603155 | 7.725714 | 3.272653 | 7.45551
2.607543 | 7.725714 | 3.273469 | 7.456327
2.612808 | 7.728163 | 3.270204 | 7.456327
2.619126 | 7.724082 | 3.266939 | 7.457959
2.625445 | 7.725714 | 3.265306 | 7.454694
2.631764 | 7.722449 | 3.265306 | 7.453878
2.635555 | 7.722449 | 3.267755 | 7.456327
2.639346 | 7.724898 | 3.266122 | 7.456327
2.643895 | 7.722449 | 3.266122 | 7.458776
2.646625 | 7.725714 | 3.266939 | 7.462041
2.649354 | 7.725714 | 3.267755 | 7.459592
2.65263 | 7.727347 | 3.267755 | 7.457959
2.65656 | 7.729796 | 3.270204 | 7.457959
2.660491 | 7.734694 | 3.269388 | 7.459592
2.665208 | 7.738776 | 3.276735 | 7.456327
2.670868 | 7.746122 | 3.275102 | 7.456327
2.676528 | 7.751837 | 3.277551 | 7.452245
2.682188 | 7.746122 | 3.28 | 7.44898
2.687848 | 7.746122 | 3.283265 | 7.446531
2.693508 | 7.742041 | 3.285714 | 7.440816
2.699168 | 7.742857 | 3.283265 | 7.440816
2.704828 | 7.739592 | 3.281633 | 7.443265
2.710488 | 7.737959 | 3.280816 | 7.447347
2.716149 | 7.741224 | 3.281633 | 7.44898
2.721809 | 7.74449 | 3.282449 | 7.451429
2.727469 | 7.743673 | 3.288163 | 7.453061
2.733129 | 7.747755 | 3.285714 | 7.453061
2.739921 | 7.746939 | 3.28898 | 7.452245
2.748071 | 7.746122 | 3.287347 | 7.458776
2.757852 | 7.746939 | 3.28898 | 7.453878
2.767633 | 7.747755 | 3.293878 | 7.451429
2.772523 | 7.748571 | 3.293061 | 7.453061
2.777413 | 7.748571 | 3.292245 | 7.454694
2.783282 | 7.748571 | 3.291429 | 7.452245
2.78915 | 7.747755 | 3.290612 | 7.453878
2.795019 | 7.745306 | 3.293061 | 7.452245
2.802061 | 7.738776 | 3.296327 | 7.459592
2.809103 | 7.73551 | 3.297143 | 7.459592
2.816145 | 7.733061 | 3.298776 | 7.46449
2.823187 | 7.734694 | 3.298776 | 7.466939
2.830229 | 7.730612 | 3.302041 | 7.46449
2.837271 | 7.734694 | 3.306122 | 7.466122
2.844313 | 7.724082 | 3.306939 | 7.466122
2.851355 | 7.72898 | 3.306939 | 7.470204
2.858397 | 7.731429 | 3.305306 | 7.474286
2.865439 | 7.736327 | 3.31102 | 7.470204
2.872481 | 7.729796 | 3.311837 | 7.463673
2.879523 | 7.730612 | 3.313469 | 7.463673
2.886565 | 7.724898 | 3.316735 | 7.466122
2.893607 | 7.72 | 3.312653 | 7.467755
2.900649 | 7.712653 | 3.311837 | 7.465306
2.907691 | 7.711837 | 3.308571 | 7.466122
2.914734 | 7.711837 | 3.303673 | 7.468571
2.921776 | 7.710204 | 3.305306 | 7.466122
2.928818 | 7.698776 | 3.30449 | 7.472653
2.93586 | 7.698776 | 3.301224 | 7.474286
2.942902 | 7.701224 | 3.305306 | 7.483265
2.946423 | 7.700408 | 3.305306 | 7.486531
2.949944 | 7.697143 | 3.305306 | 7.490612
2.953465 | 7.696327 | 3.307755 | 7.490612
2.95769 | 7.689796 | 3.305306 | 7.488163
2.96276 | 7.68898 | 3.306939 | 7.492245
2.968845 | 7.691429 | 3.305306 | 7.497959
2.974929 | 7.685714 | 3.306122 | 7.502041
2.98223 | 7.688163 | 3.310204 | 7.499592
2.989531 | 7.686531 | 3.313469 | 7.49551
2.996833 | 7.683265 | 3.313469 | 7.50449
3.004134 | 7.686531 | 3.309388 | 7.508571
3.011435 | 7.680816 | 3.306939 | 7.51102
3.015816 | 7.679184 | 3.308571 | 7.509388
3.020197 | 7.677551 | 3.306939 | 7.512653
3.025453 | 7.678367 | 3.312653 | 7.513469
3.03071 | 7.672653 | 3.314286 | 7.519184
3.037019 | 7.674286 | 3.310204 | 7.516735
3.043327 | 7.668571 | 3.307755 | 7.516735
3.049635 | 7.668571 | 3.306939 | 7.521633
3.055943 | 7.668571 | 3.309388 | 7.516735
3.062251 | 7.671837 | 3.308571 | 7.522449
3.06856 | 7.670204 | 3.313469 | 7.520816
3.074868 | 7.67102 | 3.318367 | 7.524082
3.081176 | 7.67102 | 3.32 | 7.524898
3.082753 | 7.667755 | 3.32 | 7.523265
3.08433 | 7.670204 | 3.32 | 7.524082
3.086223 | 7.67102 | 3.32 | 7.525714
3.087358 | 7.671837 | 3.319184 | 7.524082
3.088494 | 7.671837 | 3.319184 | 7.523265
3.089856 | 7.67102 | 3.317551 | 7.524898
3.091491 | 7.67102 | 3.318367 | 7.525714
3.093454 | 7.670204 | 3.32 | 7.525714
3.095808 | 7.669388 | 3.32 | 7.52898
3.098634 | 7.670204 | 3.317551 | 7.528163
3.102024 | 7.671837 | 3.315918 | 7.528163
3.106093 | 7.672653 | 3.314286 | 7.529796
3.110975 | 7.668571 | 3.313469 | 7.534694
3.116834 | 7.665306 | 3.313469 | 7.531429
3.122693 | 7.665306 | 3.312653 | 7.527347
3.128552 | 7.662041 | 3.315918 | 7.525714
3.135582 | 7.665306 | 3.317551 | 7.526531
3.139098 | 7.660408 | 3.315918 | 7.530612
3.140855 | 7.660408 | 3.316735 | 7.52898
3.142613 | 7.657959 | 3.317551 | 7.529796
3.144722 | 7.658776 | 3.318367 | 7.531429
3.147253 | 7.657959 | 3.320816 | 7.532245
3.15029 | 7.653878 | 3.321633 | 7.532245
3.153935 | 7.650612 | 3.319184 | 7.539592
3.158309 | 7.643265 | 3.319184 | 7.546122
3.162682 | 7.642449 | 3.319184 | 7.549388
3.167931 | 7.643265 | 3.320816 | 7.553469
3.174228 | 7.644082 | 3.318367 | 7.556735
3.181786 | 7.642449 | 3.315918 | 7.555102
3.189344 | 7.645714 | 3.321633 | 7.560816
3.196901 | 7.64898 | 3.318367 | 7.559184
3.204459 | 7.653061 | 3.323265 | 7.564082
3.212016 | 7.651429 | 3.328163 | 7.568163
3.219574 | 7.647347 | 3.333061 | 7.571429
3.227132 | 7.645714 | 3.329796 | 7.57551
3.234689 | 7.647347 | 3.329796 | 7.571429
3.238468 | 7.645714 | 3.329796 | 7.570612
3.242247 | 7.645714 | 3.329796 | 7.572245
3.246026 | 7.647347 | 3.329796 | 7.572245
3.25056 | 7.646531 | 3.331429 | 7.573878
3.255095 | 7.644082 | 3.333061 | 7.577143
3.259629 | 7.642449 | 3.337959 | 7.577143
3.265071 | 7.643265 | 3.340408 | 7.576327
3.270512 | 7.64 | 3.341224 | 7.581224
3.275954 | 7.642449 | 3.341224 | 7.583673
3.281395 | 7.643265 | 3.342041 | 7.580408
3.286837 | 7.640816 | 3.342041 | 7.585306
3.292278 | 7.639184 | 3.337959 | 7.586939
3.29772 | 7.643265 | 3.339592 | 7.586939
3.303161 | 7.648163 | 3.340408 | 7.586939
3.308602 | 7.647347 | 3.342041 | 7.589388
3.315132 | 7.640816 | 3.347755 | 7.59102
3.321662 | 7.638367 | 3.346939 | 7.590204
3.328192 | 7.642449 | 3.35102 | 7.586939
3.334721 | 7.642449 | 3.349388 | 7.591837
3.341251 | 7.644898 | 3.348571 | 7.591837
3.347781 | 7.653061 | 3.350204 | 7.593469
3.354311 | 7.650612 | 3.345306 | 7.594286
3.360841 | 7.654694 | 3.343673 | 7.602449
3.36737 | 7.652245 | 3.341224 | 7.605714
3.3739 | 7.651429 | 3.341224 | 7.605714
3.38043 | 7.657143 | 3.337959 | 7.611429
3.38696 | 7.669388 | 3.338776 | 7.613878
3.393489 | 7.672653 | 3.340408 | 7.610612
3.400019 | 7.672653 | 3.342041 | 7.605714
3.406549 | 7.673469 | 3.342857 | 7.602449
3.414385 | 7.675102 | 3.342857 | 7.599184
3.42222 | 7.673469 | 3.341224 | 7.6
3.430056 | 7.668571 | 3.337143 | 7.601633
3.437892 | 7.672653 | 3.337143 | 7.600816
3.445727 | 7.667755 | 3.340408 | 7.59102
3.453563 | 7.667755 | 3.342041 | 7.591837
3.457481 | 7.666939 | 3.340408 | 7.595102
3.461399 | 7.662041 | 3.342041 | 7.598367
3.4661 | 7.660408 | 3.342041 | 7.600816
3.471742 | 7.659592 | 3.342041 | 7.599184
3.478512 | 7.665306 | 3.338776 | 7.598367
3.485282 | 7.670204 | 3.34449 | 7.595102
3.492052 | 7.667755 | 3.346939 | 7.59102
3.498822 | 7.662041 | 3.349388 | 7.597551